## Tabelle1
Std | ID | Material | Heat treatment | Su | Sy | A5 | Bhn | E | G | mu | Ro | pH | Desc | HV
ANSI | D8894772B88F495093C43AF905AB6373 | Steel SAE 1015 | as-rolled | 421 | 314 | 39 | 126 | 207000 | 79000 | 0.3 | 7860
ANSI | 05982AC66F064F9EBC709E7A4164613A | Steel SAE 1015 | normalized | 424 | 324 | 37 | 121 | 207000 | 79000 | 0.3 | 7860
ANSI | 356D6E63FF9A49A3AB23BF66BAC85DC3 | Steel SAE 1015 | annealed | 386 | 284 | 37 | 111 | 207000 | 79000 | 0.3 | 7860
ANSI | 1C758F8714AC4E0D9BD8D8AE1625AECD | Steel SAE 1020 | as-rolled | 448 | 331 | 36 | 143 | 207000 | 79000 | 0.3 | 7860
ANSI | DCE10036FC1946FC8C9108D598D116AD | Steel SAE 1020 | normalized | 441 | 346 | 35.8 | 131 | 207000 | 79000 | 0.3 | 7860 | 550
ANSI | 2EC038241908434FA714FEEBE24DDEFE | Steel SAE 1020 | annealed | 395 | 295 | 36.5 | 111 | 207000 | 79000 | 0.3 | 7860
ANSI | 356B183DD9E34A1C80A5028D43B9E149 | Steel SAE 1022 | as-rolled | 503 | 359 | 35 | 149 | 207000 | 79000 | 0.3 | 7860
ANSI | 95CB82FA86314D8490932A9E740744E3 | Steel SAE 1022 | normalized | 483 | 359 | 34 | 143 | 207000 | 79000 | 0.3 | 7860
ANSI | 942333E2D11B4C2CA0B9DFD6D1CE38E0 | Steel SAE 1022 | annealed | 450 | 317 | 35 | 137 | 207000 | 79000 | 0.3 | 7860
ANSI | 5E035DD0692F47E3A92EB298101AA124 | Steel SAE 1030 | as-rolled | 552 | 345 | 32 | 179 | 207000 | 79000 | 0.3 | 7860
ANSI | 8C9BE76E417841C3B821D4776B498039 | Steel SAE 1030 | normalized | 517 | 345 | 32 | 149 | 207000 | 79000 | 0.3 | 7860
ANSI | 39E235137DD74F3CA35EA024AFD04964 | Steel SAE 1030 | annealed | 464 | 341 | 31 | 126 | 207000 | 79000 | 0.3 | 7860
ANSI | 436484F7350147F7A2982D1410FB03CC | Steel SAE 1030 | tempered at 400 F | 848 | 648 | 17 | 495 | 207000 | 79000 | 0.3 | 7860
ANSI | 65BF7EFEEAE24296AC60198D15FCEFD6 | Steel SAE 1040 | as-rolled | 621 | 414 | 25 | 201 | 207000 | 79000 | 0.3 | 7860
ANSI | E9134C5FCB8C41569B3B50315A4D13A5 | Steel SAE 1040 | normalized | 590 | 374 | 28 | 170 | 207000 | 79000 | 0.3 | 7860
ANSI | CEEFEC39D52C4CBC9FD7A599BF6E4078 | Steel SAE 1040 | annealed | 519 | 353 | 30 | 149 | 207000 | 79000 | 0.3 | 7860 | 310
ANSI | C3F57A34049943E98579CCEF761EE90D | Steel SAE 1040 | tempered at 400 F | 779 | 593 | 19 | 262 | 207000 | 79000 | 0.3 | 7860
ANSI | 6BB34C63B60749ADA2E4522BE8B284E2 | Steel SAE 1050 | as-rolled | 724 | 414 | 20 | 229 | 207000 | 79000 | 0.3 | 7860
ANSI | 5D7646BB490A4A41A0C059C46224189F | Steel SAE 1050 | normalized | 748 | 427 | 20 | 217 | 207000 | 79000 | 0.3 | 7860
ANSI | 4DD78B764534417698C437FBECD1B914 | Steel SAE 1050 | annealed | 636 | 365 | 23.7 | 187 | 207000 | 79000 | 0.3 | 7860 | 390
ANSI | 60F13C35666C4904BB693C60FFC8297E | Steel SAE 1050 | tempered at 600 F | 979 | 724 | 14 | 321 | 207000 | 79000 | 0.3 | 7860
ANSI | EC7B0B89340448B2A2A9AA29CC77DFB8 | Steel SAE 1060 | as-rolled | 814 | 483 | 17 | 241 | 207000 | 79000 | 0.3 | 7860
ANSI | EDF9BFB1E0D14FADAAFE02B8B7157D69 | Steel SAE 1060 | normalized | 776 | 421 | 18 | 229 | 207000 | 79000 | 0.3 | 7860
ANSI | 2A8B4A39AA164951BF57C49A2FD5A8C0 | Steel SAE 1060 | annealed | 626 | 372 | 22.5 | 179 | 207000 | 79000 | 0.3 | 7860 | 370
ANSI | 51BB6C68630743439C326AAF86EA0D7C | Steel SAE 1060 | tempered at 600 F | 1103 | 779 | 13 | 321 | 207000 | 79000 | 0.3 | 7860 | 600
ANSI | 677DEA95360F4ED08E9D8BA76BD75254 | Steel SAE 1080 | as-rolled | 965 | 586 | 12 | 293 | 207000 | 79000 | 0.3 | 7860
ANSI | E675A2F2E21E40B8830C1B3F23114D89 | Steel SAE 1080 | normalized | 1010 | 524 | 11 | 293 | 207000 | 79000 | 0.3 | 7860
ANSI | 4D3E61A5DD21432FA051902D9F8B4567 | Steel SAE 1080 | annealed | 615 | 376 | 24.7 | 174 | 207000 | 79000 | 0.3 | 7860 | 360
ANSI | CE4812A480FD405E8E0DAA0516695E81 | Steel SAE 1080 | tempered at 600 F | 1303 | 979 | 12 | 388 | 207000 | 79000 | 0.3 | 7860
ANSI | 683B75ED3E71416BA59C281AA8342B0A | Steel SAE 1095 | as-rolled | 965 | 572 | 9 | 293 | 207000 | 79000 | 0.3 | 7860
ANSI | 5624C3966397415184BEEE0B6D6EEF68 | Steel SAE 1095 | normalized | 1014 | 500 | 9.5 | 293 | 207000 | 79000 | 0.3 | 7860
ANSI | 388DD3EB93E1425BACFFD7A927F1E4B1 | Steel SAE 1095 | annealed | 657 | 379 | 13 | 192 | 207000 | 79000 | 0.3 | 7860
ANSI | 18E85A7791694976A24C8E052BD13769 | Steel SAE 1095 | tempered at 400 F | 1289 | 827 | 10 | 401 | 207000 | 79000 | 0.3 | 7860
ANSI | 76D2C71250F34F3BB4E20D9795D8FDF9 | Steel SAE 1117 | as-rolled | 487 | 305 | 33 | 143 | 207000 | 79000 | 0.3 | 7860
ANSI | 8F59F91D01774EAD9862D688E8862F62 | Steel SAE 1117 | normalized | 467 | 303 | 33.5 | 137 | 207000 | 79000 | 0.3 | 7860
ANSI | 5412CBE18E014D6CA2349F98FDCB7CF1 | Steel SAE 1117 | annealed | 429 | 279 | 32.8 | 121 | 207000 | 79000 | 0.3 | 7860
ANSI | B31ADD3ACE6D429EAED969BF1A48FCE8 | Steel SAE 1118 | as-rolled | 521 | 316 | 32 | 149 | 207000 | 79000 | 0.3 | 7860
ANSI | 14E4B51BED3342A7936E3D09E5E5B406 | Steel SAE 1118 | normalized | 477 | 319 | 33.5 | 143 | 207000 | 79000 | 0.3 | 7860
ANSI | AEFFF966ED4E441BB320C8A8A4365FFA | Steel SAE 1118 | annealed | 450 | 284 | 34.5 | 131 | 207000 | 79000 | 0.3 | 7860
ANSI | CF27002A1B9448539D2074C9C99A411A | Steel SAE 1137 | as-rolled | 627 | 379 | 28 | 192 | 207000 | 79000 | 0.3 | 7860
ANSI | B9823642AF7E4A239F39B049736B33CF | Steel SAE 1137 | normalized | 669 | 396 | 22.5 | 197 | 207000 | 79000 | 0.3 | 7860
ANSI | F9E819061E7A4AC799912C9C718136E0 | Steel SAE 1137 | annealed | 584 | 345 | 26.8 | 174 | 207000 | 79000 | 0.3 | 7860
ANSI | 4955B1FBC76643B0A1C62062B4DDDEEB | Steel SAE 1137 | tempered at 400 F | 1082 | 938 | 5 | 352 | 207000 | 79000 | 0.3 | 7860
ANSI | B0802701EBB749C9AE296C2ACFA172FE | Steel SAE 1141 | as-rolled | 676 | 359 | 22 | 192 | 207000 | 79000 | 0.3 | 7860
ANSI | 55104F2A46594921B7EA1A69A87AB996 | Steel SAE 1141 | normalized | 707 | 405 | 22.7 | 201 | 207000 | 79000 | 0.3 | 7860
ANSI | 53A2EC1C4EA24F5AB1E229C4D9E61828 | Steel SAE 1141 | annealed | 598 | 353 | 25.5 | 163 | 207000 | 79000 | 0.3 | 7860
ANSI | F013E5DB6E4247368996B896F7B42124 | Steel SAE 1141 | tempered at 400 F | 1634 | 1213 | 6 | 461 | 207000 | 79000 | 0.3 | 7860
ANSI | E766C49F05B941258F0D26D634F9B09C | Steel SAE 1144 | as-rolled | 703 | 421 | 21 | 212 | 207000 | 79000 | 0.3 | 7860
ANSI | A6957B64C23249A9B9098108B8822ABD | Steel SAE 1144 | normalized | 667 | 400 | 21 | 197 | 207000 | 79000 | 0.3 | 7860
ANSI | 70DFA279BC8646BB9186C383AC15A1B7 | Steel SAE 1144 | annealed | 584 | 346 | 24.8 | 167 | 207000 | 79000 | 0.3 | 7860
ANSI | 1EA0C63CE8E646B48BDD0A2CEB4F84AD | Steel SAE 1144 | tempered at 400 F | 876 | 627 | 17 | 277 | 207000 | 79000 | 0.3 | 7860
ANSI | DD26C8179B3E480496DF925718220483 | Steel SAE 1340 | normalized | 836 | 558 | 22 | 248 | 207000 | 79000 | 0.3 | 7860
ANSI | 279530D698244B6A8D45448148B661C9 | Steel SAE 1340 | annealed | 703 | 436 | 25.5 | 207 | 207000 | 79000 | 0.3 | 7860
ANSI | D39EB1FD3E0241B599A4E47F81CFAA23 | Steel SAE 1340 | tempered at 400 F | 1806 | 1593 | 11 | 505 | 207000 | 79000 | 0.3 | 7860
ANSI | 62DAD57F176D4491BCBF13927AB5486D | Steel SAE 3140 | normalized | 891 | 600 | 19.7 | 262 | 207000 | 79000 | 0.3 | 7860
ANSI | 849657544E284411BDFD5159978EE22F | Steel SAE 3140 | annealed | 689 | 422 | 24.5 | 197 | 207000 | 79000 | 0.3 | 7860
ANSI | EF66164C6CFE430B937654F70E12D7EC | Steel SAE 4037 | tempered at 400 F | 1027 | 758 | 6 | 310 | 207000 | 79000 | 0.3 | 7860
ANSI | 1351D7DC9B18472F95F575337A1358B6 | Steel SAE 4042 | tempered at 400 F | 1800 | 1662 | 12 | 516 | 207000 | 79000 | 0.3 | 7860
ANSI | E20EC626F1E841248C34272843C62F7B | Steel SAE 4130 | normalized | 669 | 436 | 25.5 | 197 | 207000 | 79000 | 0.3 | 7860
ANSI | 99C77C3670B54339B60D684BA6E81764 | Steel SAE 4130 | annealed | 560 | 360 | 28.2 | 156 | 207000 | 79000 | 0.3 | 7860
ANSI | 8638842ED9F44FA2AD535A9429DE4BB3 | Steel SAE 4130 | tempered at 400 F | 1627 | 1462 | 10 | 467 | 207000 | 79000 | 0.3 | 7860
ANSI | 676EAF141CD24D92A7C598DFB07ADD96 | Steel SAE 4140 | normalized | 1020 | 655 | 17.7 | 302 | 207000 | 79000 | 0.3 | 7860
ANSI | F9992EBE68824E398334E26710CE817F | Steel SAE 4140 | annealed | 655 | 417 | 25.7 | 197 | 207000 | 79000 | 0.3 | 7860
ANSI | A7414D9AC1834478929B86F5EA58628D | Steel SAE 4140 | tempered at 400 F | 1772 | 1641 | 8 | 510 | 207000 | 79000 | 0.3 | 7860
ANSI | 0CAC547704BE468E93FC049EC957CCBA | Steel SAE 4150 | normalized | 1155 | 734 | 11.7 | 321 | 207000 | 79000 | 0.3 | 7860
ANSI | 76B0AE8D9FC84B19B8C9777F23F7535C | Steel SAE 4150 | annealed | 729 | 379 | 20.2 | 197 | 207000 | 79000 | 0.3 | 7860
ANSI | 0A6487FACA444912BA9AD9187C817B9C | Steel SAE 4150 | tempered at 400 F | 1931 | 1724 | 10 | 530 | 207000 | 79000 | 0.3 | 7860
ANSI | 900569479B7A433ABE2D53767A0878F2 | Steel SAE 4320 | normalized | 793 | 464 | 20.8 | 235 | 207000 | 79000 | 0.3 | 7860
ANSI | 77BFFA21FE4744069205BF8C549141D0 | Steel SAE 4320 | annealed | 579 | 425 | 29 | 163 | 207000 | 79000 | 0.3 | 7860
ANSI | 689FB068F4FA47B2B368C374BFC50C29 | Steel SAE 4340 | normalized | 1279 | 862 | 12.2 | 363 | 207000 | 79000 | 0.3 | 7860
ANSI | 51C972EA2EF04A728F9F537C74F69671 | Steel SAE 4340 | annealed | 745 | 472 | 22 | 217 | 207000 | 79000 | 0.3 | 7860
ANSI | 40312809F59B4904AE2865372AD4C1F5 | Steel SAE 4340 | tempered at 400 F | 1875 | 1675 | 10 | 520 | 207000 | 79000 | 0.3 | 7860
ANSI | 642039B632684DBB8C35AB46B2B30047 | Steel SAE 4620 | normalized | 574 | 366 | 29 | 174 | 207000 | 79000 | 0.3 | 7860
ANSI | 1A42AEA1CB5F426E8C626FFC15F9C53A | Steel SAE 4620 | annealed | 512 | 372 | 31.3 | 149 | 207000 | 79000 | 0.3 | 7860
ANSI | 86D694E8101348BEB38DD49AC88C20A3 | Steel SAE 4820 | normalized | 755 | 484 | 24 | 229 | 207000 | 79000 | 0.3 | 7860
ANSI | B46E961340E14196B2580DEBF16E0369 | Steel SAE 4820 | annealed | 681 | 464 | 22.3 | 197 | 207000 | 79000 | 0.3 | 7860 | 420
ANSI | 4DA8385C719D4A69826B2611122C2C1A | Steel SAE 5046 | tempered at 400 F | 1744 | 1407 | 9 | 482 | 207000 | 79000 | 0.3 | 7860
ANSI | DF94587BEC0E447E89452D80240483C5 | Steel SAE 5130 | tempered at 400 F | 1613 | 1517 | 10 | 475 | 207000 | 79000 | 0.3 | 7860 | 900
ANSI | EFD90FA98D684823B2FE7D7E03959C7A | Steel SAE 5140 | normalized | 793 | 472 | 22.7 | 229 | 207000 | 79000 | 0.3 | 7860 | 470
ANSI | 93C8A8F26610442C9E6E373AF55A4FBE | Steel SAE 5140 | annealed | 572 | 293 | 28.6 | 167 | 207000 | 79000 | 0.3 | 7860
ANSI | 48166F06C0144B878E9104A65AC6F831 | Steel SAE 5140 | tempered at 400 F | 1793 | 1641 | 9 | 490 | 207000 | 79000 | 0.3 | 7860 | 930
ANSI | E84590929F054F399D4B890715AA82DB | Steel SAE 5150 | normalized | 870 | 529 | 20.7 | 255 | 207000 | 79000 | 0.3 | 7860
ANSI | C3EA5AD0DAE341A6AB3B8CD6EC191D50 | Steel SAE 5150 | annealed | 676 | 357 | 22 | 197 | 207000 | 79000 | 0.3 | 7860
ANSI | 59714293436F4E3AAFB6C7C21BCB8D6A | Steel SAE 5150 | tempered at 400 F | 1944 | 1731 | 5 | 525 | 207000 | 79000 | 0.3 | 7860
ANSI | C500FBB2FE424BD6A5C3804013E041E4 | Steel SAE 5160 | normalized | 957 | 531 | 17.5 | 269 | 207000 | 79000 | 0.3 | 7860
ANSI | 23FDAACF3EE5449195F65F16F609D4D6 | Steel SAE 5160 | annealed | 722 | 276 | 17.2 | 197 | 207000 | 79000 | 0.3 | 7860
ANSI | D7C18C6812084E65B3E2719ECC60765C | Steel SAE 5160 | tempered at 400 F | 2220 | 1793 | 4 | 627 | 207000 | 79000 | 0.3 | 7860
ANSI | 995316D125324A8E8A692E5E13334E99 | Steel SAE 6150 | normalized | 939 | 615 | 21.8 | 269 | 207000 | 79000 | 0.3 | 7860
ANSI | C66C891B7F304727A2A4BF6AC6BB527B | Steel SAE 6150 | annealed | 667 | 412 | 23 | 197 | 207000 | 79000 | 0.3 | 7860
ANSI | 59CA95AEB9D94C1EAAAD627C601EE5AE | Steel SAE 6150 | tempered at 400 F | 1931 | 1689 | 8 | 538 | 207000 | 79000 | 0.3 | 7860
ANSI | 2E4BC847E6B54D21BC69AD30393DCFEE | Steel SAE 8620 | normalized | 633 | 357 | 26.3 | 183 | 207000 | 79000 | 0.3 | 7860
ANSI | 8F16966CB0284A36BAFD4E01AAC804F9 | Steel SAE 8620 | annealed | 536 | 385 | 31.3 | 149 | 207000 | 79000 | 0.3 | 7860
ANSI | 52B681AD628C42C88D4E60ED8D4307A9 | Steel SAE 8630 | normalized | 650 | 429 | 23.5 | 187 | 207000 | 79000 | 0.3 | 7860
ANSI | EC86DACF22434C808E85D14845FA25F3 | Steel SAE 8630 | annealed | 564 | 372 | 29 | 156 | 207000 | 79000 | 0.3 | 7860
ANSI | FF15759DE83F481EB447ED12A677851D | Steel SAE 8630 | tempered at 400 F | 1641 | 1503 | 9 | 465 | 207000 | 79000 | 0.3 | 7860
ANSI | D18C57467E3D439EA62473DC3D8DB6BA | Steel SAE 8640 | tempered at 400 F | 1862 | 1669 | 10 | 505 | 207000 | 79000 | 0.3 | 7860
ANSI | C863DF7515C14B09922C8387B8C52638 | Steel SAE 8650 | normalized | 1024 | 688 | 14 | 302 | 207000 | 79000 | 0.3 | 7860
ANSI | 5CBE1648872F4095BBE8A4464F646437 | Steel SAE 8650 | annealed | 715 | 386 | 22.5 | 212 | 207000 | 79000 | 0.3 | 7860
ANSI | 0DB6991D187947A39B15B06AB9FEEB79 | Steel SAE 8650 | tempered at 400 F | 1937 | 1675 | 10 | 525 | 207000 | 79000 | 0.3 | 7860
ANSI | D15269446FEB40C29A5E661991D4DBB0 | Steel SAE 8660 | tempered at 800 F | 1634 | 1551 | 13 | 460 | 207000 | 79000 | 0.3 | 7860
ANSI | B75417F6D216424D9AF09771B2C39A85 | Steel SAE 8740 | normalized | 929 | 607 | 16 | 269 | 207000 | 79000 | 0.3 | 7860
ANSI | 32D908D930EC4DA3889F7D26D7E72E31 | Steel SAE 8740 | annealed | 695 | 415 | 22.2 | 201 | 207000 | 79000 | 0.3 | 7860
ANSI | 0B638593127147AAB0EA387D1DFCC653 | Steel SAE 8740 | tempered at 400 F | 1999 | 1655 | 10 | 578 | 207000 | 79000 | 0.3 | 7860
ANSI | ACEBB80CDC354F8BBF91798E38C663BF | Steel SAE 9255 | normalized | 933 | 579 | 19.7 | 269 | 207000 | 79000 | 0.3 | 7860
ANSI | 98B29985B2BF47A8BDB224B16BFCEBDD | Steel SAE 9255 | annealed | 774 | 486 | 21.7 | 229 | 207000 | 79000 | 0.3 | 7860
ANSI | AB075783A9CC46C7A8F374F08BBB7357 | Steel SAE 9255 | tempered at 400 F | 2103 | 2048 | 1 | 601 | 207000 | 79000 | 0.3 | 7860
ANSI | 85C5BB31FDEC427E8300403ED6E64D9C | Steel SAE 9260 | tempered at 800 F | 1758 | 1503 | 8 | 470 | 207000 | 79000 | 0.3 | 7860
ANSI | 05FFFC93A5EB4E2A954734D2738D4CB8 | Steel SAE 9310 | normalized | 907 | 571 | 18.8 | 269 | 207000 | 79000 | 0.3 | 7860
ANSI | 985D533CFF4B4019B57BE92CB46A9C2C | Steel SAE 9310 | annealed | 820 | 440 | 17.3 | 241 | 207000 | 79000 | 0.3 | 7860
ANSI | 511DB36A18F840F493E796205FB3375F | Steel SAE 30201 | annealed | 793 | 379 | 55 |  | 193000 | 743000 | 0.3 | 8030 |  | stainless
ANSI | C820422DF6594CE48208EE78C63F88C3 | Steel SAE 30201 | 1/4-hard | 862 | 517 | 20 |  | 193000 | 743000 | 0.3 | 8030 |  | stainless
ANSI | 082215F3E66545348DCC7F2A8D2D29E0 | Steel SAE 30201 | 1/2-hard | 1034 | 758 | 10 |  | 193000 | 743000 | 0.3 | 8030 |  | stainless
ANSI | 630B52F32CF347E3A846427EFDFC32CB | Steel SAE 30201 | 3/4-hard | 1207 | 931 | 5 |  | 193000 | 743000 | 0.3 | 8030 |  | stainless
ANSI | C51342B8B71E4AA6972005DB91BE8E62 | Steel SAE 30201 | Full-hard | 1276 | 965 | 4 |  | 193000 | 743000 | 0.3 | 8030 |  | stainless
ANSI | C9648FA9B9F249499DC713C2748A77D0 | Steel SAE 30202 | annealed | 724 | 379 | 55 |  | 193000 | 743000 | 0.3 | 8030 |  | stainless
ANSI | 2FD9E4EDBF2244D6BE185B798FB83793 | Steel SAE 30202 | 1/4-hard | 862 | 517 | 12 |  | 193000 | 743000 | 0.3 | 8030 |  | stainless
ANSI | 51B16BB19AD34DAA92DD3659C2FDB3F8 | Steel SAE 30301 | annealed | 758 | 276 | 60 | 165 | 193000 | 743000 | 0.3 | 8030 |  | stainless
ANSI | 819598B841CD48E3902451D26CCB333E | Steel SAE 30301 | 1/4-hard | 862 | 517 | 25 |  | 193000 | 743000 | 0.3 | 8030 |  | stainless
ANSI | 77A7B865F48C4497B581FFF6BF6F18C4 | Steel SAE 30301 | 1/2-hard | 1034 | 758 | 15 |  | 193000 | 743000 | 0.3 | 8030 |  | stainless
ANSI | B4C8C7C886D34158A666A42E042213ED | Steel SAE 30301 | 3/4-hard | 1207 | 931 | 12 |  | 193000 | 743000 | 0.3 | 8030 |  | stainless
ANSI | 5E71D9C8D57F4992BE9F12922A94BEE1 | Steel SAE 30301 | Full-hard | 1276 | 965 | 8 |  | 193000 | 743000 | 0.3 | 8030 |  | stainless
ANSI | 0517E01F31F644EAB31FCB2999A64AC3 | Steel SAE 30302 | annealed | 621 | 255 | 55 | 155 | 193000 | 743000 | 0.3 | 8030 |  | stainless
ANSI | 0E625643E5534CC0B92EDAB787824020 | Steel SAE 30302 | 1/4-hard | 862 | 517 | 12 |  | 193000 | 743000 | 0.3 | 8030 |  | stainless
ANSI | 8FC17E7034DB4529A188DB7DC6720D73 | Steel SAE 30302B | annealed | 655 | 276 | 50 | 165 | 193000 | 743000 | 0.3 | 8030 |  | stainless
ANSI | 6CCBB0F496D64C6EA71B2E75C76FA0F5 | Steel SAE 30303 | annealed | 621 | 241 | 50 | 160 | 193000 | 743000 | 0.3 | 8030 |  | stainless
ANSI | 6E889E820D974516A9CF03B271A6C03E | Steel SAE 30304 | annealed | 586 | 241 | 55 | 150 | 193000 | 743000 | 0.3 | 8030 |  | stainless
ANSI | BC6CFCE37E9B4DA0B864F2FB40722808 | Steel SAE 30304L | annealed | 552 | 207 | 55 | 140 | 193000 | 743000 | 0.3 | 8030 |  | stainless
ANSI | 373B847B50794DA990E9FBADAFB020CD | Steel SAE 30305 | annealed | 586 | 255 | 55 | 156 | 193000 | 743000 | 0.3 | 8030 |  | stainless
ANSI | FDAA4C64583B482C801BA7EE173FD876 | Steel SAE 30308 | annealed | 586 | 241 | 55 | 150 | 193000 | 743000 | 0.3 | 8030 |  | stainless
ANSI | AE5E236D6CD94CEA887FB09A4669D04B | Steel SAE 30309 | annealed | 621 | 276 | 45 | 165 | 193000 | 743000 | 0.3 | 8030 |  | stainless
ANSI | BC2959E1EF8C408EA2F6D02DD321BFE8 | Steel SAE 30310 | annealed | 655 | 276 | 45 | 170 | 193000 | 743000 | 0.3 | 8030 |  | stainless
ANSI | 7387DCA5E54C41EDBF5501E86C56DCAF | Steel SAE 30314 | annealed | 689 | 345 | 45 | 170 | 193000 | 743000 | 0.3 | 8030 |  | stainless
ANSI | 03A4FAFAA2354ABBA7C8AA7225DDD6C6 | Steel SAE 30316 | annealed | 586 | 241 | 55 | 150 | 193000 | 743000 | 0.3 | 8030 |  | stainless
ANSI | 795E6C75AF4C48EDA86F32FDC34DA73D | Steel SAE 30316L | annealed | 538 | 207 | 55 | 145 | 193000 | 743000 | 0.3 | 8030 |  | stainless
ANSI | 5E210758EF6941ED925F476D4D0E1D1C | Steel SAE 30317 | annealed | 621 | 276 | 50 | 160 | 193000 | 743000 | 0.3 | 8030 |  | stainless
ANSI | A1E7F46F815F4E4FAE46A7231BB5099D | Steel SAE 30321 | annealed | 600 | 241 | 55 | 150 | 193000 | 743000 | 0.3 | 8030 |  | stainless
ANSI | C82FBBCDC40E4B2CB87AA5D1B4333084 | Steel SAE 30347 | annealed | 634 | 241 | 50 | 160 | 193000 | 743000 | 0.3 | 8030 |  | stainless
ANSI | D6F2306ABB324C57A10425AA5F95B3A9 | Steel SAE 30348 | annealed | 634 | 241 | 50 | 160 | 193000 | 743000 | 0.3 | 8030 |  | stainless
ANSI | 9BB2104B1A754907AD9BA3021C49F1C7 | Steel SAE 51403 | annealed | 517 | 276 | 30 | 155 | 200000 | 769000 | 0.3 | 8030 |  | stainless
ANSI | C6E2E39527334C8E894612FC38DCBC0E | Steel SAE 51403 | tempered at 400 F | 1310 | 1000 | 15 | 390 | 200000 | 769000 | 0.3 | 8030 |  | stainless
ANSI | 823FEBE6673A4112996EE5B4F5AB5DD7 | Steel SAE 51405 | annealed | 483 | 276 | 30 | 150 | 200000 | 769000 | 0.3 | 8030 |  | stainless
ANSI | 80978696C32542F782EBAAEF63DF6C2B | Steel SAE 51410 | annealed | 517 | 276 | 30 | 155 | 200000 | 769000 | 0.3 | 8030 |  | stainless
ANSI | 4B8B7D0FFB4940A999524B05A37F4FE9 | Steel SAE 51410 | tempered at 400 F | 1310 | 1000 | 15 | 390 | 200000 | 769000 | 0.3 | 8030 |  | stainless
ANSI | 0F4ED5D8DDDA49878B98737B31EE7704 | Steel SAE 51414 | annealed | 827 | 655 | 17 | 235 | 200000 | 769000 | 0.3 | 8030 |  | stainless
ANSI | 368F676CFAE249A7B63D9784E030FBF3 | Steel SAE 51414 | tempered at 400 F | 1379 | 1034 | 15 | 415 | 200000 | 769000 | 0.3 | 8030 |  | stainless
ANSI | 0B4576C8E3494CA59998B37C43635B84 | Steel SAE 51416 | annealed | 517 | 276 | 30 | 155 | 200000 | 769000 | 0.3 | 8030 |  | stainless
ANSI | DF6116BAEBB94C7CB67DC8A355A4AD9A | Steel SAE 51416 | tempered at 400 F | 1310 | 1000 | 15 | 390 | 200000 | 769000 | 0.3 | 8030 |  | stainless
ANSI | 020644C15E8441C981E4E8FF82DD281C | Steel SAE 51420 | annealed | 655 | 345 | 25 | 195 | 200000 | 769000 | 0.3 | 8030 |  | stainless
ANSI | DFDD071158E2431C82CD795AB2DC3DC9 | Steel SAE 51420 | tempered at 600 F | 1586 | 1344 | 8 | 500 | 200000 | 769000 | 0.3 | 8030 |  | stainless
ANSI | B588F89B72494AD89979B5A898971A81 | Steel SAE 51430 | annealed | 517 | 310 | 30 | 155 | 200000 | 769000 | 0.3 | 8030 |  | stainless
ANSI | D07DDC26D233420EA0F49B857B60E5F4 | Steel SAE 51430F | annealed | 552 | 379 | 25 | 170 | 200000 | 769000 | 0.3 | 8030 |  | stainless
ANSI | DBB66391CD104B1EA25903F80285091D | Steel SAE 51431 | annealed | 862 | 655 | 20 | 260 | 200000 | 769000 | 0.3 | 8030 |  | stainless
ANSI | 988683DFB80F4128A10413EB124AFC62 | Steel SAE 51431 | tempered at 400 F | 1413 | 1069 | 15 | 415 | 200000 | 769000 | 0.3 | 8030 |  | stainless
ANSI | D970A9AC0D854EBB97207E5C6EB2D265 | Steel SAE 51440A | annealed | 724 | 414 | 20 | 215 | 200000 | 769000 | 0.3 | 8030 |  | stainless
ANSI | C027925F385841D0AD1F968DEBCD254E | Steel SAE 51440A | tempered at 600 F | 1793 | 1655 | 5 | 510 | 200000 | 769000 | 0.3 | 8030 |  | stainless
ANSI | FA49D603FF3347E4B5CC986E959A8EFC | Steel SAE 51440C | annealed | 758 | 448 | 13 | 230 | 200000 | 769000 | 0.3 | 8030 |  | stainless
ANSI | DBA461E8D56645BC9FF0B36FE711A2A2 | Steel SAE 51440C | tempered at 600 F | 1965 | 1896 | 2 | 580 | 200000 | 769000 | 0.3 | 8030 |  | stainless
ANSI | D23675EDD65E421BB310370F720AB7D0 | Steel SAE 51446 | annealed | 552 | 345 | 23 | 170 | 200000 | 769000 | 0.3 | 8030 |  | stainless
ANSI | 56F7E502ED9C4D97A0FE7DA3746354EA | Steel SAE 51501 | annealed | 483 | 207 | 28 | 160 | 200000 | 769000 | 0.3 | 8030 |  | stainless
ANSI | 814DE2AA2A454B22AA6F8FC935716E8C | Steel SAE 51502 | annealed | 483 | 207 | 30 | 150 | 200000 | 769000 | 0.3 | 8030 |  | stainless
ANSI | 1A53531B65474FC4B0AFD796A607847B | Grey cast iron class 20 |  | 138 | 138 |  |  | 80000 | 32000 | 0.25 | 7160 | 248
ANSI | 67B793906A16472EAA330F83B53F2B8B | Grey cast iron class 25 |  | 172 | 172 |  |  | 98000 | 39000 | 0.25 | 7160 | 303
ANSI | 54D9A9F3004F4D2993FB2D4A4BA00F7E | Grey cast iron class 30 |  | 207 | 207 |  |  | 100000 | 40000 | 0.25 | 7160 | 331
ANSI | C656AC5B4EDA4BDC9317FA1E80FAA176 | Grey cast iron class 35 |  | 241 | 241 |  |  | 110000 | 44000 | 0.25 | 7160 | 386
ANSI | 9F8C072E415F470F9371F8204FCD29FD | Grey cast iron class 40 |  | 276 | 276 |  |  | 117000 | 47000 | 0.25 | 7160 | 427
ANSI | DC242B42288B4E17A62AF551DFAE29B0 | Grey cast iron class 50 |  | 345 | 345 |  |  | 124000 | 50000 | 0.25 | 7160 | 517
ANSI | 623ABE2B6CFA4DAFA2B7AA4D494B6BDE | Grey cast iron class 60 |  | 414 | 414 |  |  | 137000 | 55000 | 0.25 | 7160 | 593
ANSI | 09EB41BD19C947EDBB7978D6AA9CA9FC | Malleable cast iron |  | 276 | 207 |  |  | 172000 | 68000 | 0.27 | 7160 | 207
ANSI | FF3F801C63B4429E979B9E84FE006818 | Malleable cast iron |  | 414 | 317 |  |  | 172000 | 68000 | 0.27 | 7160 | 310
ANSI | 10602E22027C46F39CCD78971940298D | Malleable cast iron |  | 552 | 427 |  |  | 172000 | 68000 | 0.27 | 7160 | 414
ANSI | 9C42EE2F144D41B88593917BD5613DC9 | Malleable cast iron |  | 689 | 538 |  |  | 172000 | 68000 | 0.27 | 7160 | 517
ANSI | CFC0876E42824F0B863D89CE76BB772A | Nodular cast iron |  | 414 | 276 |  |  | 159000 | 66000 | 0.2 | 7160 | 331
ANSI | 83A69C294D084DF6BF26418BF8FEAC5A | Nodular cast iron |  | 552 | 365 |  |  | 159000 | 66000 | 0.2 | 7160 | 441
ANSI | 8D21E01514AC4A40BDF16CF6E6EF5597 | Nodular cast iron |  | 689 | 455 |  |  | 159000 | 66000 | 0.2 | 7160 | 552
ANSI | 0E7E6F42B8364BB198D862DA0B262E35 | Nodular cast iron |  | 827 | 552 |  |  | 159000 | 66000 | 0.2 | 7160 | 662
ANSI | B9CF1F99A73C47B8AB2698249F843DD3 | Copper Alloy C80100 |  | 172 | 62 | 40 |  | 108000 | 40000 | 0.35 | 8930
ANSI | 0E041E89343849A7BE8C850C10A34091 | High-Copper Alloy C81300 |  | 365 | 248 | 11 |  | 108000 | 40000 | 0.35 | 8930
ANSI | D0553F51250E456AA8B54835AB572E33 | High-Copper Alloy C81500 |  | 352 | 276 | 17 |  | 108000 | 40000 | 0.35 | 8930
ANSI | 0D8DE0B29EF24661BA704748332A5BC4 | High-Copper Alloy C81700 |  | 634 | 469 | 8 |  | 108000 | 40000 | 0.35 | 8930
ANSI | 840F372D379146F68A91A79126A11145 | Red brass C83300 |  | 221 | 69 | 35 |  | 100000 | 37000 | 0.34 | 8500
ANSI | 8C254890422F48F38E9B0EF4A3F3AA85 | Red brass C83400 |  | 241 | 69 | 30 |  | 100000 | 37000 | 0.34 | 8500
ANSI | 72620708CE07415AB164155A108F2696 | Red brass C83600 |  | 255 | 117 | 30 |  | 100000 | 37000 | 0.34 | 8500
ANSI | 52E2C8E7BE1A46CF8600AF45032B557A | Red brass C83800 |  | 241 | 110 | 25 |  | 100000 | 37000 | 0.34 | 8500
ANSI | 49CD50A5574645B2AF1A104282B874FA | Semi-red Brass C84200 |  | 241 | 97 | 27 |  | 100000 | 37000 | 0.34 | 8500
ANSI | 7EA0EEC4B6944E33BE865E010AD9E1FE | Semi-red Brass C84400 |  | 234 | 97 | 26 |  | 100000 | 37000 | 0.34 | 8500
ANSI | 4752F3A9E6C843D6AD2FD79532E5DA03 | Semi-red Brass C84500 |  | 241 | 97 | 28 |  | 100000 | 37000 | 0.34 | 8500
ANSI | C2C45302018642DF8C107C2BB95112C6 | Semi-red Brass C84800 |  | 241 | 97 | 30 |  | 100000 | 37000 | 0.34 | 8500
ANSI | 47F50A9EA5EA431BA6969263CD54D141 | Yellow Brass C85200 |  | 262 | 90 | 35 |  | 100000 | 37000 | 0.34 | 8500
ANSI | DD97A6D584FD4B61AD281DA8F28B12DD | Yellow Brass C85400 |  | 234 | 83 | 35 |  | 100000 | 37000 | 0.34 | 8500
ANSI | CCEAA2C520AA479FB737388690EFAF73 | Yellow Brass C85500 |  | 414 | 159 | 40 |  | 100000 | 37000 | 0.34 | 8500
ANSI | 90BBFEA4894D4DD8862B8D5371A7B002 | Yellow Brass C85700 |  | 345 | 124 | 40 |  | 100000 | 37000 | 0.34 | 8500
ANSI | BFE334ACA0B54774859C664D0E3426AB | Yellow Brass C85800 |  | 379 | 207 | 15 |  | 100000 | 37000 | 0.34 | 8500
ANSI | DE3571FA018D40DCAF02BC37995A5363 | Manganese Bronze C86100 |  | 655 | 345 | 20 |  | 120000 | 45000 | 0.31 | 8800
ANSI | 4FD004DD88A4473183268E6E46EAE803 | Manganese Bronze C86200 |  | 655 | 331 | 20 |  | 120000 | 45000 | 0.31 | 8800
ANSI | 28162DEB693D4A308083CCA71154EF44 | Manganese Bronze C86300 |  | 793 | 572 | 15 |  | 120000 | 45000 | 0.31 | 8800
ANSI | ACC010BBCB3E454E97BF8A4C4E3CC68C | Manganese Bronze C86400 |  | 448 | 172 | 20 |  | 120000 | 45000 | 0.31 | 8800
ANSI | 5CFBDD9CC5CC4DA5958A7A687DD79517 | Manganese Bronze C86500 |  | 490 | 193 | 30 |  | 120000 | 45000 | 0.31 | 8800
ANSI | 48D71221F8034321AFCDF00564E7EE5E | Manganese Bronze C86700 |  | 586 | 290 | 20 |  | 120000 | 45000 | 0.31 | 8800
ANSI | 2A00A95E6A7346C09D15CE4A04792CB8 | Manganese Bronze C86800 |  | 565 | 262 | 22 |  | 120000 | 45000 | 0.31 | 8800
ANSI | BFBDD1F0C3134BE38D0F28016F8C2EB7 | Silicon Brass C87200 |  | 379 | 172 | 30 |  | 120000 | 45000 | 0.31 | 8800
ANSI | 543461221FE44E8892BD2EAABA2C454B | Silicon Bronze C87400 |  | 379 | 165 | 30 |  | 120000 | 45000 | 0.31 | 8800
ANSI | 06423909CD5E4B179CE6A6F996E2C553 | Silicon Bronze C87500 |  | 462 | 207 | 21 |  | 120000 | 45000 | 0.31 | 8800
ANSI | A4FEDB7FBA8B4AC590AA9563FD3D184F | Silicon Bronze C87600 |  | 455 | 221 | 20 |  | 120000 | 45000 | 0.31 | 8800
ANSI | 139BCFF222284DBD98BAA9E3F857BB56 | Silicon Bronze C87800 |  | 586 | 345 | 25 |  | 120000 | 45000 | 0.31 | 8800
ANSI | 85923B91FFE5458286C4CB03007E6211 | Silicon Bronze C87900 |  | 483 | 241 | 25 |  | 120000 | 45000 | 0.31 | 8800
ANSI | B254908C64FD4FEC8043D0EC958A5787 | Tin Bronze C90200 |  | 262 | 110 | 30 |  | 120000 | 45000 | 0.31 | 8800
ANSI | 3F835BA072C846D8909CCB0913244F68 | Tin Bronze C90300 |  | 310 | 145 | 30 |  | 120000 | 45000 | 0.31 | 8800
ANSI | D853C626418E4F92AC4CA6DD96300058 | Tin Bronze C90500 |  | 310 | 152 | 25 |  | 120000 | 45000 | 0.31 | 8800
ANSI | 168BB968EE264903AF3F5CF520FC04B7 | Tin Bronze C90700 |  | 303 | 152 | 20 |  | 120000 | 45000 | 0.31 | 8800
ANSI | FDA4A4CF34C3484089B5C890AE92A129 | Tin Bronze C90900 |  | 276 | 138 | 15 |  | 120000 | 45000 | 0.31 | 8800
ANSI | C19D25CCB1694F929A72BF66861D3185 | Tin Bronze C91000 |  | 221 | 172 | 2 |  | 120000 | 45000 | 0.31 | 8800
ANSI | ADF81B163E9E47BBB5FBFC742B0DD5DA | Tin Bronze C91100 |  | 241 | 172 | 2 |  | 120000 | 45000 | 0.31 | 8800
ANSI | 34F910C00BDB47C7BE63F86065FCE685 | Tin Bronze C91300 |  | 241 | 207 | 0.5 |  | 120000 | 45000 | 0.31 | 8800
ANSI | 653438ABB233404C846F4A75BB658CDA | Tin Bronze C91600 |  | 303 | 152 | 16 |  | 120000 | 45000 | 0.31 | 8800
ANSI | 44C1B61500B7478FAFA99E1F94505A59 | Tin Bronze C91700 |  | 303 | 152 | 16 |  | 120000 | 45000 | 0.31 | 8800
ANSI | B6DC3EA524CE4DF890E15A703E481415 | Leaded Tin Bronze C92200 |  | 276 | 138 | 30 |  | 120000 | 45000 | 0.31 | 8800
ANSI | 5922217CDFA04199B1611AF54C155E32 | Leaded Tin Bronze C92300 |  | 276 | 138 | 25 |  | 120000 | 45000 | 0.31 | 8800
ANSI | E8DC0675A7AE4CF1AF0F7A407140E88D | Leaded Tin Bronze C92500 |  | 303 | 138 | 20 |  | 120000 | 45000 | 0.31 | 8800
ANSI | C90F115B8C8049999FF4D66D1E627DB0 | Leaded Tin Bronze C92600 |  | 303 | 138 | 30 |  | 120000 | 45000 | 0.31 | 8800
ANSI | F28DCCD7B2454F398F9D5233A3D5E232 | Leaded Tin Bronze C92700 |  | 290 | 145 | 20 |  | 120000 | 45000 | 0.31 | 8800
ANSI | 291AACC414564C1B95431B7BCEA28BCD | Leaded Tin Bronze C92800 |  | 276 | 207 | 1 |  | 120000 | 45000 | 0.31 | 8800
ANSI | C54141AC30F74D0081501D67CFEEB99B | Leaded Tin Bronze C92900 |  | 324 | 179 | 20 |  | 120000 | 45000 | 0.31 | 8800
ANSI | BC5A694EF6BE4BCFB6F8C13646C96D50 | High Leaded Tin Bronze C93200 |  | 241 | 124 | 20 |  | 120000 | 45000 | 0.31 | 8800
ANSI | E790E6AB328B41C596708723469882CD | High Leaded Tin Bronze C93400 |  | 221 | 110 | 20 |  | 120000 | 45000 | 0.31 | 8800
ANSI | EBFFE24015C94EADBCDE92E27DC178C6 | High Leaded Tin Bronze C93500 |  | 221 | 110 | 20 |  | 120000 | 45000 | 0.31 | 8800
ANSI | 8240CB5CC4CF4AB8A062B5AD55531810 | High Leaded Tin Bronze C93700 |  | 241 | 124 | 20 |  | 120000 | 45000 | 0.31 | 8800
ANSI | 34B98918283F448F81AF9D34973B4999 | High Leaded Tin Bronze C93800 |  | 207 | 110 | 18 |  | 120000 | 45000 | 0.31 | 8800
ANSI | 716F36482DE6420A8BAF4267CDD3A18D | High Leaded Tin Bronze C93900 |  | 221 | 152 | 7 |  | 120000 | 45000 | 0.31 | 8800
ANSI | F0F15E0A8B114DCEB171FEB7376EC6BE | High Leaded Tin Bronze C94300 |  | 186 | 90 | 15 |  | 120000 | 45000 | 0.31 | 8800
ANSI | 05627635D32842E2A786C8108410CFC6 | High Leaded Tin Bronze C94400 |  | 221 | 110 | 18 |  | 120000 | 45000 | 0.31 | 8800
ANSI | 439B189A5C5C4E01B127DFC674D23059 | High Leaded Tin Bronze C94500 |  | 172 | 83 | 12 |  | 120000 | 45000 | 0.31 | 8800
ANSI | 6BB2AE9CD6FA40E4A0E8044C9351F761 | Nickel-Tin Bronze C94700 |  | 345 | 159 | 35 |  | 120000 | 45000 | 0.31 | 8800
ANSI | 9D9A67ECF3374DD687CF35CF019DDD43 | Nickel-Tin Bronze C94800 |  | 310 | 159 | 35 |  | 120000 | 45000 | 0.31 | 8800
ANSI | 1C140125E5C549199970D39D5DDD3F7E | Aluminum Bronze C95200 |  | 552 | 186 | 35 |  | 120000 | 45000 | 0.32 | 8800
ANSI | E8AFEF8067534C838F4E98D1B82B89CA | Aluminum Bronze C95300 |  | 517 | 186 | 25 |  | 120000 | 45000 | 0.32 | 8800
ANSI | E5546C9A520043CBA3FCC30711919129 | Aluminum Bronze C95400 |  | 586 | 241 | 18 |  | 120000 | 45000 | 0.32 | 8800
ANSI | B565BE7A443340169C74BBBF4658AA0A | Aluminum Bronze C95500 |  | 689 | 303 | 12 |  | 120000 | 45000 | 0.32 | 8800
ANSI | 66BBEB82DD3A4103BB8E1CC8C993E643 | Aluminum Bronze C95600 |  | 517 | 234 | 18 |  | 120000 | 45000 | 0.32 | 8800
ANSI | 73276228ABF345D98BEC32D08820704E | Aluminum Bronze C95700 |  | 655 | 310 | 26 |  | 120000 | 45000 | 0.32 | 8800
ANSI | A8376D14D9934FAE864A885300C4540E | Aluminum Bronze C95800 |  | 655 | 262 | 25 |  | 120000 | 45000 | 0.32 | 8800
ANSI | 987E68DD26F641D1B216E0B46B3A26F1 | Copper-Nickel C96200 |  | 310 | 172 | 20 |  | 100000 | 37000 | 0.34 | 8500
ANSI | 9C2FF8FE2C124FE7B1E12F6F574F53C5 | Copper-Nickel C96300 |  | 517 | 379 | 10 |  | 100000 | 37000 | 0.34 | 8500
ANSI | 4355834A3E9D473A83F58029DAE26274 | Copper-Nickel C96400 |  | 469 | 255 | 28 |  | 100000 | 37000 | 0.34 | 8500
ANSI | 420B7197C68B4B92951A2BA9DE0637F6 | Copper-Nickel C96600 |  | 758 | 483 | 7 |  | 100000 | 37000 | 0.34 | 8500
ANSI | D24E0619F681498A913BE1B0160F75CF | Nickel Silver C97300 |  | 241 | 117 | 20 |  | 100000 | 37000 | 0.34 | 8500
ANSI | 7A4078EC8928471FBD876FC0E8426A4B | Nickel Silver C97400 |  | 262 | 117 | 20 |  | 100000 | 37000 | 0.34 | 8500
ANSI | 143657E1185C4AC99BA5A79C48EC459D | Nickel Silver C97600 |  | 310 | 165 | 20 |  | 100000 | 37000 | 0.34 | 8500
ANSI | A161E15E3741491D88ADB1A0ED84A96E | Nickel Silver C97800 |  | 379 | 207 | 15 |  | 100000 | 37000 | 0.34 | 8500
ANSI | 91625CF659564EABA1F6FDD65C55AD06 | Special Alloy C99300 |  | 655 | 379 | 2 |  | 100000 | 37000 | 0.34 | 8500
ANSI | 14B3583D3BC44CEBB4D6B57344D6EBE6 | Special Alloy C99400 |  | 455 | 234 | 25 |  | 100000 | 37000 | 0.34 | 8500
ANSI | FF03C11DCB5042278E421E37C2FA97BE | Special Alloy C99500 |  | 483 | 276 | 12 |  | 100000 | 37000 | 0.34 | 8500
ANSI | BAB9AA2219D04A829C3F82AE71DF3E04 | Special Alloy C99700 |  | 379 | 172 | 25 |  | 100000 | 37000 | 0.34 | 8500
ANSI | 88279DA54CA34E9C9506121FFA495E4D | Special Alloy C99750 |  | 448 | 221 | 30 |  | 100000 | 37000 | 0.34 | 8500
ANSI | 06F4EFE939A64FD8AD2256FDA4F3B3DF | Copper Alloy C10100 |  | 221 | 69 | 55 |  | 108000 | 40000 | 0.35 | 8930
ANSI | AAA4629A8B474F07827208FFE8153C69 | Copper Alloy C15000 |  | 200 | 41 | 54 |  | 108000 | 40000 | 0.35 | 8930
ANSI | 6E881FC61E034889B2B3CC52E5C0ABEF | Copper Alloy C15500 |  | 276 | 124 | 40 |  | 108000 | 40000 | 0.35 | 8930
ANSI | B91821A1CD9F498D81C12D9229DDF8AA | Copper Alloy C15715 |  | 359 | 303 | 27 |  | 108000 | 40000 | 0.35 | 8930
ANSI | 67E375202A84473684CF2DAE610BDCE0 | Copper Alloy C15720 |  | 441 | 372 | 25 |  | 108000 | 40000 | 0.35 | 8930
ANSI | 29899B14DC1146D583C49A2FBB944DBC | Copper Alloy C15760 |  | 483 | 448 | 22 |  | 108000 | 40000 | 0.35 | 8930
ANSI | 8312CDE800BD425CA0C6728B50EB2691 | Copper Alloy C16200 |  | 241 | 48 | 57 |  | 108000 | 40000 | 0.35 | 8930
ANSI | ABA48E213AE447AD801250CCFCE78813 | Copper Alloy C16500 |  | 276 | 97 | 53 |  | 108000 | 40000 | 0.35 | 8930
ANSI | 01E640A28CDF470F9544E5D6DFDAB4FD | Copper Alloy C17000 |  | 483 | 221 | 45 |  | 108000 | 40000 | 0.35 | 8930
ANSI | D383785060D8424FB39199B9E7FCCAC0 | Copper Alloy C17300 |  | 469 | 172 | 48 |  | 108000 | 40000 | 0.35 | 8930
ANSI | 66C69B28EC3E4FA6B58701B14FAEF367 | Copper Alloy C17500 |  | 310 | 172 | 28 |  | 108000 | 40000 | 0.35 | 8930
ANSI | 44E9D2704D564789B73E4D393F652CFD | Copper Alloy C18200 |  | 234 | 97 | 40 |  | 108000 | 40000 | 0.35 | 8930
ANSI | 7348C728921E478388135514793ACEE7 | Copper Alloy C18900 |  | 262 | 62 | 48 |  | 108000 | 40000 | 0.35 | 8930
ANSI | 25D0039141B24A909409D7384E25F716 | Copper Alloy C19000 |  | 262 | 138 | 50 |  | 108000 | 40000 | 0.35 | 8930
ANSI | 01309A47EC11439BBBC345E2ADACADEC | Copper Alloy C19100 |  | 248 | 69 | 27 |  | 108000 | 40000 | 0.35 | 8930
ANSI | A6E0574CEBF04A5DA507F595533FAA8B | Copper Alloy C19200 |  | 255 | 76 | 40 |  | 108000 | 40000 | 0.35 | 8930
ANSI | 50C517B22B0446C3869E95AED3668A25 | Copper Alloy C19400 |  | 310 | 165 | 32 |  | 108000 | 40000 | 0.35 | 8930
ANSI | A704046CDCFD4380BA01F6281D0BA4A2 | Copper Alloy C19500 |  | 552 | 448 | 15 |  | 108000 | 40000 | 0.35 | 8930
ANSI | 5EC4C301DD884ADC90001D28806DA196 | Copper Alloy C21000 |  | 234 | 69 | 45 |  | 108000 | 40000 | 0.35 | 8930
ANSI | 231251F25A9D4FD7A39EDC87D614639C | Commercial bronze C22000 |  | 255 | 69 | 50 |  | 105000 | 40000 | 0.32 | 8800
ANSI | 6A26D0014A7E413EB7CE1DCC3BE4FEF1 | Red brass C23000 |  | 269 | 69 | 55 |  | 105000 | 40000 | 0.32 | 8800
ANSI | ED07348F13104EACB33DC29DF30B76E0 | Low brass C24000 |  | 290 | 83 | 55 |  | 105000 | 40000 | 0.32 | 8800
ANSI | ECFD6B4BA60149FFA5FF8C79D7715EE2 | Cartridge brass C26000 |  | 303 | 76 | 66 |  | 105000 | 40000 | 0.32 | 8800
ANSI | B96C2F6EEB044EA38DA1DD30F0862E4C | Yellow brass C26800 |  | 317 | 97 | 65 |  | 105000 | 40000 | 0.32 | 8800
ANSI | AE2F32E30D034471B73966074E78AB99 | Muntz metal C28000 |  | 372 | 145 | 52 |  | 105000 | 40000 | 0.32 | 8800
ANSI | 2379783731BA42F5A1C8590FFADF56E7 | Leaded commercial bronze C31400 |  | 255 | 83 | 45 |  | 105000 | 40000 | 0.32 | 8800
ANSI | 70F7C60D28C1438D9F1F84621F175578 | Low-leaded brass C33000 |  | 324 | 103 | 60 |  | 105000 | 40000 | 0.32 | 8800
ANSI | E4FA2318F091409A9972B1AA1064763A | High-leaded brass C34200 |  | 338 | 117 | 52 |  | 105000 | 40000 | 0.32 | 8800
ANSI | C2D164067DA748D8ADDFB23E9A1B402D | Medium-leaded brass C35000 |  | 310 | 90 | 66 |  | 105000 | 40000 | 0.32 | 8800
ANSI | 1C1570732C8642FA9251598E595DB4BF | Leaded Muntz metal C36500 | As hot rolled | 372 | 138 | 45 |  | 105000 | 40000 | 0.32 | 8800
ANSI | 523FE598A3D449BD9943D5E0A779752E | Architectural bronze C38500 | As extruded | 414 | 138 | 30 |  | 105000 | 40000 | 0.32 | 8800
ANSI | AB6D77E7E62F4AB9AB97C6651F1FBEEF | Copper Alloy C40500 |  | 269 | 83 | 49 |  | 105000 | 40000 | 0.32 | 8800
ANSI | 7434A393DE784E54A8EF0BAC874176EE | Copper Alloy C40800 |  | 290 | 90 | 43 |  | 105000 | 40000 | 0.32 | 8800
ANSI | 4A075CF11C3C4C5C8185E166EF549B94 | Copper Alloy C41100 |  | 269 | 76 | 43 |  | 105000 | 40000 | 0.32 | 8800
ANSI | 4541DA54473A41CD8C66170E9BB44FF0 | Copper Alloy C41300 |  | 283 | 83 | 45 |  | 105000 | 40000 | 0.32 | 8800
ANSI | BF30475757D84DCBA632A47C3316EBBE | Copper Alloy C41500 |  | 317 | 117 | 44 |  | 105000 | 40000 | 0.32 | 8800
ANSI | 10D141A9545047199449C9E75B7A46D5 | Copper Alloy C42200 |  | 296 | 103 | 46 |  | 105000 | 40000 | 0.32 | 8800
ANSI | 76F1CA4056D2432586B668056696B027 | Copper Alloy C42500 |  | 310 | 124 | 49 |  | 105000 | 40000 | 0.32 | 8800
ANSI | 59F0D33D89BF45E6B1A4189B8366A5FB | Copper Alloy C43000 |  | 317 | 124 | 55 |  | 105000 | 40000 | 0.32 | 8800
ANSI | 1685F2A660A04C3F9F06CAA16E3CA15A | Copper Alloy C43400 |  | 310 | 103 | 49 |  | 105000 | 40000 | 0.32 | 8800
ANSI | 6034F99B6D72422FAAE1BE805884946B | Copper Alloy C43500 |  | 317 | 110 | 46 |  | 105000 | 40000 | 0.32 | 8800
ANSI | 0C1A2059F9C54B4184B792FDACC373EF | Copper Alloy C44300 |  | 331 | 124 | 65 |  | 105000 | 40000 | 0.32 | 8800
ANSI | D02392212A1149A2932151894D961760 | Copper Alloy C46400 |  | 379 | 172 | 50 |  | 105000 | 40000 | 0.32 | 8800
ANSI | 9622979E589E467F9722C75940FBC236 | Copper Alloy C48200 |  | 386 | 172 | 43 |  | 105000 | 40000 | 0.32 | 8800
ANSI | 49E22F723EA8477FB5896CE6222F9482 | Copper Alloy C48500 |  | 393 | 172 | 40 |  | 105000 | 40000 | 0.32 | 8800
ANSI | F72D6ECD6CFC43C1B1695D07B50DE81D | Copper Alloy C50500 |  | 276 | 97 | 48 |  | 105000 | 40000 | 0.32 | 8800
ANSI | 2170D77797604F41A9D0309FD8486ECF | Copper Alloy C51000 |  | 324 | 131 | 64 |  | 105000 | 40000 | 0.32 | 8800
ANSI | 1CDE63BB5BE44CE895E151A74A122F87 | Copper Alloy C51100 |  | 317 | 345 | 48 |  | 105000 | 40000 | 0.32 | 8800
ANSI | F8D8C7E9308D44A09568B4F2883693C2 | Copper Alloy C52100 |  | 379 | 165 | 70 |  | 105000 | 40000 | 0.32 | 8800
ANSI | 75EBA115239C4D3E86D3D1DBF542925C | Copper Alloy C52400 |  | 455 | 193 | 70 |  | 105000 | 40000 | 0.32 | 8800
ANSI | 67CDA87894BB4E1DB63A9CF08309F3ED | Copper Alloy C54400 |  | 303 | 131 | 50 |  | 105000 | 40000 | 0.32 | 8800
ANSI | 07BDEB8F130D45C3B3C193E84DFA8D4E | Copper Alloy C60800 |  | 414 | 186 | 55 |  | 105000 | 40000 | 0.32 | 8800
ANSI | 3AFD7A2C929B434989BF73A261280045 | Copper Alloy C61000 |  | 359 | 117 | 45 |  | 105000 | 40000 | 0.32 | 8800
ANSI | 5AE6A5EB75BE45A682E647E85C0E895F | Copper Alloy C61300 |  | 483 | 207 | 42 |  | 105000 | 40000 | 0.32 | 8800
ANSI | D1B3605E03044500A1F4ECCAFC35EF14 | Copper Alloy C61400 |  | 524 | 228 | 45 |  | 105000 | 40000 | 0.32 | 8800
ANSI | 190F58293CEA418895431AC9C2CD01D8 | Copper Alloy C61500 |  | 483 | 152 | 55 |  | 105000 | 40000 | 0.32 | 8800
ANSI | D8E47D214FDC425FA8643CA7517481D6 | Copper Alloy C61800 |  | 552 | 269 | 28 |  | 105000 | 40000 | 0.32 | 8800
ANSI | 0281F74DF5284667A96A6C8C4CAA8520 | Copper Alloy C61900 |  | 634 | 338 | 30 |  | 105000 | 40000 | 0.32 | 8800
ANSI | 95CC9FAF89D14F8DB2E405722FE024BF | Copper Alloy C62300 |  | 517 | 241 | 35 |  | 105000 | 40000 | 0.32 | 8800
ANSI | B763EBACF6094717BB36F3A0FB48D263 | Copper Alloy C62400 |  | 621 | 276 | 18 |  | 105000 | 40000 | 0.32 | 8800
ANSI | 6C73BC23E3704A5799CD258F739EE098 | Copper Alloy C62500 | As extruded | 689 | 379 | 21 |  | 105000 | 40000 | 0.32 | 8800
ANSI | 5B244F27FC35439F8EFFD275474DF067 | Copper Alloy C63000 |  | 621 | 345 | 20 |  | 105000 | 40000 | 0.32 | 8800
ANSI | 5A5BA7DDD93549E883DFC6A0AF67ADF9 | Copper Alloy C63200 |  | 621 | 310 | 25 |  | 105000 | 40000 | 0.32 | 8800
ANSI | 60C45065D8534EB7A110FCB18FC894BD | Copper Alloy C63800 |  | 565 | 372 | 36 |  | 105000 | 40000 | 0.32 | 8800
ANSI | DA8CDEF6DBED4CF5BC72666158B84DD6 | Copper Alloy C64200 |  | 517 | 241 | 32 |  | 105000 | 40000 | 0.32 | 8800
ANSI | D13277000764457BAB78F2140BD9048B | Copper Alloy C65100 |  | 276 | 103 | 55 |  | 105000 | 40000 | 0.32 | 8800
ANSI | C8965A5A03DD4721A2BFDE5C944DAFC8 | Copper Alloy C65500 |  | 386 | 145 | 63 |  | 105000 | 40000 | 0.32 | 8800
ANSI | 4768D96BCC3D46CAB715576A4933AAFA | Copper Alloy C66700 |  | 316 | 83 | 60 |  | 105000 | 40000 | 0.32 | 8800
ANSI | A21031D731FD4135BD126CFAB94AC7F6 | Copper Alloy C67400 |  | 483 | 234 | 28 |  | 105000 | 40000 | 0.32 | 8800
ANSI | 95D7AB7D0F384388BBF3901A37758795 | Copper Alloy C67500 |  | 448 | 207 | 33 |  | 105000 | 40000 | 0.32 | 8800
ANSI | EE7AE57157734108A576C898FAC7D709 | Copper Alloy C68700 |  | 414 | 186 | 55 |  | 105000 | 40000 | 0.32 | 8800
ANSI | B9E78501C5EF4F5296E3089F0FDC4D30 | Copper Alloy C68800 |  | 565 | 379 | 36 |  | 105000 | 40000 | 0.32 | 8800
ANSI | 34C9C38F8C544ABCB8F0BBFE1588C25E | Copper Alloy C69000 |  | 565 | 359 | 35 |  | 105000 | 40000 | 0.32 | 8800
ANSI | ABE229C0F8F2486F9E06160F08011EF9 | Copper Alloy C69400 |  | 552 | 276 | 25 |  | 105000 | 40000 | 0.32 | 8800
ANSI | 6ADE5E6F707F4575B7AF265B8F10B6EF | Copper Alloy C70400 |  | 262 | 276 | 46 |  | 105000 | 40000 | 0.32 | 8800
ANSI | B0C03D767AB14D0A96F819235CC69899 | Copper Alloy C70600 |  | 303 | 110 | 42 |  | 105000 | 40000 | 0.32 | 8800
ANSI | 3DEA6C378C1C4C13A062CE6431709FF4 | Copper Alloy C71000 |  | 338 | 90 | 40 |  | 105000 | 40000 | 0.32 | 8800
ANSI | 67491C74D59C4C66931130EC631DD42B | Copper Alloy C71500 |  | 372 | 138 | 45 |  | 105000 | 40000 | 0.32 | 8800
ANSI | 4B12052BDD66497A83A6729EE235114E | Copper Alloy C72200 |  | 317 | 124 | 46 |  | 105000 | 40000 | 0.32 | 8800
ANSI | 29F6C301BDAD49C0A7E5C5A1D24CAF89 | Copper Alloy C72500 |  | 379 | 152 | 35 |  | 105000 | 40000 | 0.32 | 8800
ANSI | 8F2E56251AEC4837925EE620CE4015BB | Copper Alloy C73500 |  | 345 | 103 | 37 |  | 105000 | 40000 | 0.32 | 8800
ANSI | 0D43AC38BD784A3FA53E84209FE33EBF | Copper Alloy C74500 |  | 338 | 124 | 50 |  | 105000 | 40000 | 0.32 | 8800
ANSI | 35DDFB3352474A7EBF817A55D9E09693 | Copper Alloy C75200 |  | 386 | 172 | 45 |  | 105000 | 40000 | 0.32 | 8800
ANSI | 6B563D6EF61948EABB418F61322C2CD3 | Copper Alloy C75400 |  | 365 | 124 | 43 |  | 105000 | 40000 | 0.32 | 8800
ANSI | 372107C8B92645B6A99976CB9DEC7F91 | Copper Alloy C75700 |  | 359 | 124 | 48 |  | 105000 | 40000 | 0.32 | 8800
ANSI | 4EE0B4B7AC00413DBCA17156D942780A | Copper Alloy C76390 |  | 621 | 586 | 6 |  | 105000 | 40000 | 0.32 | 8800
ANSI | A8102CA2D64243448C3467CD1535BE27 | Copper Alloy C77000 |  | 414 | 186 | 40 |  | 105000 | 40000 | 0.32 | 8800
ANSI | 6AABCCDBF6E948EAA4B9DB70C0136E5F | Copper Alloy C78200 |  | 365 | 159 | 40 |  | 105000 | 40000 | 0.32 | 8800
ANSI | 7C00F70F592B49B1A96250ADB31382DA | Aluminum Alloy 201.0 | Cast (T7) | 414 | 345 | 3 | 110 | 73000 | 26000 | 0.33 | 2700
ANSI | 62F81F1848594190A576943A876CD761 | Aluminum Alloy 204.0 | Cast (T4) | 310 | 193 | 6 |  | 73000 | 26000 | 0.33 | 2700
ANSI | DEA1EF7ABAE740B9B7094F9831A70306 | Aluminum Alloy 208.0 | Cast (F) | 131 | 83 | 1.5 | 40 | 73000 | 26000 | 0.33 | 2700
ANSI | 8C8645596B874571ACE68348F1C5C6C7 | Aluminum Alloy 242.0 | Cast (T61) | 221 | 138 |  | 90 | 73000 | 26000 | 0.33 | 2700
ANSI | 1C44918205244C60BCA2F6B74AD23757 | Aluminum Alloy 242.0 | Cast (T77) | 165 | 90 | 1 | 60 | 73000 | 26000 | 0.33 | 2700
ANSI | 105AF76EB446402CA701CB939C8F67A4 | Aluminum Alloy 295.0 | Cast (T4) | 200 | 90 | 6 | 45 | 73000 | 26000 | 0.33 | 2700
ANSI | A79B003D7E0942CDB5D3A97058ECBA89 | Aluminum Alloy 295.0 | Cast (T6) | 221 | 138 | 3 | 60 | 73000 | 26000 | 0.33 | 2700
ANSI | 468AB518E1D049EBAB344DD014854FED | Aluminum Alloy 295.0 | Cast (T62) | 248 | 193 |  | 80 | 73000 | 26000 | 0.33 | 2700
ANSI | D8BE660AE16E47359F3394750A9AA57A | Aluminum Alloy 295.0 | Cast (T7) | 200 | 110 | 3 | 55 | 73000 | 26000 | 0.33 | 2700
ANSI | 3810E1CDDDC64706B51EE3000ABDCDBF | Aluminum Alloy 319.0 | Cast (F) | 159 | 90 | 1.5 | 55 | 73000 | 26000 | 0.33 | 2700
ANSI | 26BF5F98F3AF43DF8331501FE8AC635E | Aluminum Alloy 319.0 | Cast (T6) | 214 | 138 | 1.5 | 65 | 73000 | 26000 | 0.33 | 2700
ANSI | 9CB3C44B0E4A4163B1392F025E0CA172 | Aluminum Alloy 328.0 | Cast (F) | 172 | 97 | 1 | 45 | 73000 | 26000 | 0.33 | 2700
ANSI | 8A4A278D33064C189E9B48E0E1EADDB2 | Aluminum Alloy 328.0 | Cast (T6) | 234 | 145 | 1 | 65 | 73000 | 26000 | 0.33 | 2700
ANSI | 92D6BAE2EFB5420CB4E01C47BF9E4A23 | Aluminum Alloy 355.0 | Cast (T51) | 172 | 124 |  | 50 | 73000 | 26000 | 0.33 | 2700
ANSI | 6D63602F7A194B078D3336F690923D6F | Aluminum Alloy 355.0 | Cast (T6) | 221 | 138 | 2 | 70 | 73000 | 26000 | 0.33 | 2700
ANSI | 5A299D612BCE4EFE90703F9231970B6F | Aluminum Alloy 355.0 | Cast (T71) | 207 | 152 |  | 60 | 73000 | 26000 | 0.33 | 2700
ANSI | B4595D5339254240B2A7195BDCC5715F | Aluminum Alloy C355.0 | Cast (T6) | 248 | 172 | 2.5 | 75 | 73000 | 26000 | 0.33 | 2700
ANSI | A428051AEB9442DEB854900E61A87C6B | Aluminum Alloy 356.0 | Cast (T51) | 159 | 110 |  | 45 | 73000 | 26000 | 0.33 | 2700
ANSI | 15B6270B5F4048DC8C9112BF04F765DA | Aluminum Alloy 356.0 | Cast (T6) | 207 | 138 | 3 | 55 | 73000 | 26000 | 0.33 | 2700
ANSI | CAF0E0DAB69D41FEAA0EE6AD7FBE6737 | Aluminum Alloy 356.0 | Cast (T7) | 214 | 200 |  | 60 | 73000 | 26000 | 0.33 | 2700
ANSI | 17E825F91A6C47CAA9DE0344EADECBDF | Aluminum Alloy 356.0 | Cast (T71) | 172 | 124 | 3 | 45 | 73000 | 26000 | 0.33 | 2700
ANSI | 90FEE72CADA54A4781A00BCF488DF210 | Aluminum Alloy A356.0 | Cast (T6) | 234 | 165 | 3.5 | 70 | 73000 | 26000 | 0.33 | 2700
ANSI | 5C6F865A793941F595176AF958C8E54B | Aluminum Alloy 443.0 | Cast (F) | 117 | 48 | 3 | 25 | 73000 | 26000 | 0.33 | 2700
ANSI | 20B9C268B8ED41FBBAC1F4D5E0512FC8 | Aluminum Alloy B443.0 | Cast (F) | 117 | 41 | 3 | 25 | 73000 | 26000 | 0.33 | 2700
ANSI | A5630881BFF54E7ABF6CC4DC8D99EFD5 | Aluminum Alloy 512.0 | Cast (F) | 117 | 69 |  | 35 | 73000 | 26000 | 0.33 | 2700
ANSI | BF57863D00B24108A999019D819DCB9E | Aluminum Alloy 514.0 | Cast (F) | 152 | 62 | 6 | 35 | 73000 | 26000 | 0.33 | 2700
ANSI | F39FE00A010D4669AEC56ABFFFE4864E | Aluminum Alloy 520.0 | Cast (T4) | 290 | 152 | 12 | 60 | 73000 | 26000 | 0.33 | 2700
ANSI | 38F18004ECCF466FB38982B1B9B8E0DF | Aluminum Alloy 535.0 | Cast (F or T5) | 241 | 124 | 9 | 60 | 73000 | 26000 | 0.33 | 2700
ANSI | 7BD395E702254018B16EFCB6BECD08C9 | Aluminum Alloy 705.0 | Cast (F or T5) | 207 | 117 | 5 | 50 | 73000 | 26000 | 0.33 | 2700
ANSI | DD6D66E3AD6944819D0B4BCF87BECA66 | Aluminum Alloy 707.0 | Cast (T5) | 228 | 152 | 2 | 70 | 73000 | 26000 | 0.33 | 2700
ANSI | 4342454BAE6248AD835592F28160644B | Aluminum Alloy 707.0 | Cast (T7) | 255 | 207 | 1 | 65 | 73000 | 26000 | 0.33 | 2700
ANSI | 61AC82C8D681453091E953E105A78E18 | Aluminum Alloy 710.0 | Cast (F or T5) | 221 | 138 | 2 | 60 | 73000 | 26000 | 0.33 | 2700
ANSI | 6C690A1404784BDF9CF6DF36A139D1FC | Aluminum Alloy 712.0 | Cast (F or T5) | 234 | 172 | 4 | 60 | 73000 | 26000 | 0.33 | 2700
ANSI | EC2C304A5C3C4082A6387A918ABFE8C6 | Aluminum Alloy 713.0 | Cast (F or T5) | 221 | 152 | 3 | 60 | 73000 | 26000 | 0.33 | 2700
ANSI | 6B100EE9FEEC471591F9FC761D314C99 | Aluminum Alloy 771.0 | Cast (T5) | 290 | 262 | 1.5 | 85 | 73000 | 26000 | 0.33 | 2700
ANSI | 14D1138649394E2EBE602BC61EE4F3DF | Aluminum Alloy 771.0 | Cast (T51) | 221 | 186 | 3 | 70 | 73000 | 26000 | 0.33 | 2700
ANSI | 8302BCDA7D954584B93D3C1963411292 | Aluminum Alloy 771.0 | Cast (T52) | 248 | 207 | 1.5 | 70 | 73000 | 26000 | 0.33 | 2700
ANSI | 6B17ACFAE66D45CE8B0692D24C5670CE | Aluminum Alloy 771.0 | Cast (T53) | 248 | 186 | 1.5 |  | 73000 | 26000 | 0.33 | 2700
ANSI | 6BF21F63D5BA4522A06ED2D49052D6F5 | Aluminum Alloy 771.0 | Cast (T6) | 290 | 241 | 5 | 75 | 73000 | 26000 | 0.33 | 2700
ANSI | 062A1B349356469D9AB1628A0455540B | Aluminum Alloy 771.0 | Cast (T71) | 331 | 310 | 2 | 105 | 73000 | 26000 | 0.33 | 2700
ANSI | 005CF44A087645B28B41ADD1F88E43AD | Aluminum Alloy 852.0 | Cast (T5) | 165 | 124 |  | 45 | 73000 | 26000 | 0.33 | 2700
ANSI | 8AC71DC21EE142328544183CD442AF32 | Aluminum Alloy 1060-O | Wrought | 69 | 28 | 43 | 19 | 73000 | 26000 | 0.33 | 2700
ANSI | D57A4923C2374F2D9911E3B898395782 | Aluminum Alloy 1060-H12 | Wrought | 83 | 76 | 16 | 23 | 73000 | 26000 | 0.33 | 2700
ANSI | BE910EFD1B2F449C83A93E83FFE2A651 | Aluminum Alloy 1060-H14 | Wrought | 97 | 90 | 12 | 26 | 73000 | 26000 | 0.33 | 2700
ANSI | 021FB11DC8F84C6AAF259609335CED54 | Aluminum Alloy 1060-H16 | Wrought | 110 | 103 | 8 | 30 | 73000 | 26000 | 0.33 | 2700
ANSI | 1C3EFE560C8E4DA4AB7C4B603E6804A7 | Aluminum Alloy 1060-H18 | Wrought | 131 | 124 | 6 | 35 | 73000 | 26000 | 0.33 | 2700
ANSI | 99D8301C4CE9454B9E8A2F02B87A3040 | Aluminum Alloy 1100-O | Wrought | 90 | 34 | 35 | 23 | 73000 | 26000 | 0.33 | 2700
ANSI | 55DB6797F5F442889758AAEFA6A4C4A6 | Aluminum Alloy 1100-H12 | Wrought | 110 | 103 | 12 | 28 | 73000 | 26000 | 0.33 | 2700
ANSI | CF7A241FE12942AD9BF001BB955544DE | Aluminum Alloy 1100-H14 | Wrought | 124 | 117 | 9 | 32 | 73000 | 26000 | 0.33 | 2700
ANSI | 66408FE2991746E8A2B0C75725AA50E4 | Aluminum Alloy 1100-H16 | Wrought | 145 | 138 | 6 | 38 | 73000 | 26000 | 0.33 | 2700
ANSI | 02DD38B5C27C4DE7A182C5779E5B8671 | Aluminum Alloy 1100-H18 | Wrought | 165 | 152 | 5 | 44 | 73000 | 26000 | 0.33 | 2700
ANSI | F781FB361BF04BCB8CDE6E6891F4DB12 | Aluminum Alloy 1350-O | Wrought | 83 | 28 |  |  | 73000 | 26000 | 0.33 | 2700
ANSI | 69AB3225467043BB9422CCCFF8D07476 | Aluminum Alloy 1350-H12 | Wrought | 97 | 83 |  |  | 73000 | 26000 | 0.33 | 2700
ANSI | 96726D0423924121A8224F7F1C92C4C1 | Aluminum Alloy 1350-H14 | Wrought | 110 | 97 |  |  | 73000 | 26000 | 0.33 | 2700
ANSI | E602F053B40F4F358F6AD8B76AC34CDA | Aluminum Alloy 1350-H16 | Wrought | 124 | 110 |  |  | 73000 | 26000 | 0.33 | 2700
ANSI | 88089E52A15C43769B8058CDE66A96F8 | Aluminum Alloy 1350-H19 | Wrought | 186 | 165 |  |  | 73000 | 26000 | 0.33 | 2700
ANSI | 6BECB8F0CF964FD5A1946049A0FE38B8 | Aluminum Alloy 2011-T3 | Wrought | 379 | 296 | 15 | 95 | 73000 | 26000 | 0.33 | 2700
ANSI | 4D7E38C3239040EA871F8D4A82C6FBB2 | Aluminum Alloy 2011-T8 | Wrought | 407 | 310 | 12 | 100 | 73000 | 26000 | 0.33 | 2700
ANSI | 255EE16C253142B4906D98E663B7E8B4 | Aluminum Alloy 2014-O | Wrought | 186 | 97 | 18 | 45 | 73000 | 26000 | 0.33 | 2700
ANSI | AB295509AC7747DCBC5A73BAC049CF88 | Aluminum Alloy 2014-T4 | Wrought | 427 | 290 | 20 | 105 | 73000 | 26000 | 0.33 | 2700
ANSI | 6E3841E7D4EE465BBD7E0306DD6C49F4 | Aluminum Alloy 2014-T451 | Wrought | 427 | 290 | 20 | 105 | 73000 | 26000 | 0.33 | 2700
ANSI | 2B8C530701354B338EFFFB2D0CB94346 | Aluminum Alloy 2014-T6 | Wrought | 483 | 414 | 13 | 135 | 73000 | 26000 | 0.33 | 2700
ANSI | 16F33028BAF843A396FFC901C64AE6A5 | Aluminum Alloy 2014-T651 | Wrought | 483 | 414 | 13 | 135 | 73000 | 26000 | 0.33 | 2700
ANSI | D9C63E5BF4BC46C187B81D3001F1A2DD | Aluminum Alloy Alclad 2014-O | Wrought | 172 | 69 | 21 |  | 73000 | 26000 | 0.33 | 2700
ANSI | F9E910B846F2467A9FD07A4BEB721A84 | Aluminum Alloy Alclad 2014-T3 | Wrought | 434 | 276 | 20 |  | 73000 | 26000 | 0.33 | 2700
ANSI | 5D8DB051900749A7B1ADFBE634FD3A12 | Aluminum Alloy Alclad 2014-T4 | Wrought | 421 | 255 | 22 |  | 73000 | 26000 | 0.33 | 2700
ANSI | 1A1483C744814748B83F72F80DBB6A15 | Aluminum Alloy Alclad 2014-T451 | Wrought | 421 | 255 | 22 |  | 73000 | 26000 | 0.33 | 2700
ANSI | 792FAC9AFB8344FFA4A999E0228CF117 | Aluminum Alloy Alclad 2014-T6 | Wrought | 469 | 414 | 10 |  | 73000 | 26000 | 0.33 | 2700
ANSI | D67CD9BF622740E690A7D72B9214D496 | Aluminum Alloy Alclad 2014-T651 | Wrought | 469 | 414 | 10 |  | 73000 | 26000 | 0.33 | 2700
ANSI | CC9906BDE0FD4AB8995649F616253E13 | Aluminum Alloy 2017-O | Wrought | 179 | 69 | 22 | 45 | 73000 | 26000 | 0.33 | 2700
ANSI | 4B241E1128CA42378C3C24AAEC2702A9 | Aluminum Alloy 2017-T4 | Wrought | 427 | 276 | 22 | 105 | 73000 | 26000 | 0.33 | 2700
ANSI | BF96378BC9AA40F299FA59617C0A324D | Aluminum Alloy 2017-T451 | Wrought | 427 | 276 | 22 | 105 | 73000 | 26000 | 0.33 | 2700
ANSI | 405A6156BC5142B593445A9CC89F8902 | Aluminum Alloy 2018-T61 | Wrought | 421 | 317 | 12 | 120 | 73000 | 26000 | 0.33 | 2700
ANSI | 8B91F392A6D347E2B746DE29BE594EB0 | Aluminum Alloy 2024-O | Wrought | 186 | 76 | 20 | 47 | 73000 | 26000 | 0.33 | 2700
ANSI | 2CB41DE4C057449083455182F7DBF563 | Aluminum Alloy 2024-T3 | Wrought | 483 | 345 | 18 | 120 | 73000 | 26000 | 0.33 | 2700
ANSI | AB5E4114289E4F7EBBEFEAF3FB7662E7 | Aluminum Alloy 2024-T351 | Wrought | 469 | 324 | 20 | 120 | 73000 | 26000 | 0.33 | 2700
ANSI | B6FBB1B1177A4474AE1A4E66B369B8C3 | Aluminum Alloy 2024-T4 | Wrought | 469 | 324 | 20 | 120 | 73000 | 26000 | 0.33 | 2700
ANSI | 4E9C6BA333854A3684AD37467901D2C0 | Aluminum Alloy 2024-T361 | Wrought | 496 | 393 | 13 | 130 | 73000 | 26000 | 0.33 | 2700
ANSI | 86827B9E3E3F433E94FE77AF080CEF52 | Aluminum Alloy Alclad 2024-O | Wrought | 179 | 76 | 20 |  | 73000 | 26000 | 0.33 | 2700
ANSI | 09CE5118469D4565B0EFB5513E2A69FD | Aluminum Alloy Alclad 2024-T3 | Wrought | 448 | 310 | 18 |  | 73000 | 26000 | 0.33 | 2700
ANSI | A1C6043FFA9C433180738ABD73A96E6E | Aluminum Alloy Alclad 2024-T351 | Wrought | 441 | 290 | 19 |  | 73000 | 26000 | 0.33 | 2700
ANSI | 1D1A7E63F60D4773899F29446044F073 | Aluminum Alloy Alclad 2024-T4 | Wrought | 441 | 290 | 19 |  | 73000 | 26000 | 0.33 | 2700
ANSI | ACB59543C3274139A6CEFC07FE045478 | Aluminum Alloy Alclad 202024-T361 | Wrought | 462 | 365 | 11 |  | 73000 | 26000 | 0.33 | 2700
ANSI | 1414DC380FB344B1B396CC418EC4EDD0 | Aluminum Alloy Alclad 2024-T81 | Wrought | 448 | 414 | 6 |  | 73000 | 26000 | 0.33 | 2700
ANSI | 9B2403171FF24B368344595EFF403960 | Aluminum Alloy Alclad 2024-T851 | Wrought | 448 | 414 | 6 |  | 73000 | 26000 | 0.33 | 2700
ANSI | 5C0EE4442D524AE99BC35672E1C25BB7 | Aluminum Alloy Alclad 2024-T861 | Wrought | 483 | 455 | 6 |  | 73000 | 26000 | 0.33 | 2700
ANSI | 57534C1F07A94114A3269FA6C5792760 | Aluminum Alloy 2025-T6 | Wrought | 400 | 255 | 19 | 110 | 73000 | 26000 | 0.33 | 2700
ANSI | D2F2BA9861DA4898A839BE8D56489385 | Aluminum Alloy 2036-T4 | Wrought | 338 | 193 | 24 |  | 73000 | 26000 | 0.33 | 2700
ANSI | 8D0801D6A6E24797BFB36CA7895DB18A | Aluminum Alloy 2117-T4 | Wrought | 296 | 165 | 27 | 70 | 73000 | 26000 | 0.33 | 2700
ANSI | 8A9C68278B934E03AFE2F74996788396 | Aluminum Alloy 2218-T72 | Wrought | 331 | 255 | 11 | 95 | 73000 | 26000 | 0.33 | 2700
ANSI | 3CF88A03E24E477FA29505DC1A6D2A0F | Aluminum Alloy 2219-O | Wrought | 172 | 76 | 18 |  | 73000 | 26000 | 0.33 | 2700
ANSI | D0186B1AEFB246088D92742E0F1516AF | Aluminum Alloy 2219-T42 | Wrought | 359 | 186 | 20 |  | 73000 | 26000 | 0.33 | 2700
ANSI | 5C642DCE808142FB93127AEC92F64163 | Aluminum Alloy 2219-T31 | Wrought | 359 | 248 | 17 |  | 73000 | 26000 | 0.33 | 2700
ANSI | 1E81DFEC89A440279E477E43B9BF662F | Aluminum Alloy 2219-T351 | Wrought | 359 | 248 | 17 |  | 73000 | 26000 | 0.33 | 2700
ANSI | 08B28F0645F94F9187B7DD9C8AEDFF0A | Aluminum Alloy 2219-T37 | Wrought | 393 | 317 | 11 |  | 73000 | 26000 | 0.33 | 2700
ANSI | 92D81CD2697B4292AFEC4E1BCFBDF02D | Aluminum Alloy 2219-T62 | Wrought | 414 | 290 | 10 |  | 73000 | 26000 | 0.33 | 2700
ANSI | 7C4660306EC24683B383CF779E194F3C | Aluminum Alloy 2219-T81 | Wrought | 455 | 352 | 10 |  | 73000 | 26000 | 0.33 | 2700
ANSI | E4D63F6C64B6465995DD8F53F2DA89B9 | Aluminum Alloy 2219-T851 | Wrought | 455 | 352 | 10 |  | 73000 | 26000 | 0.33 | 2700
ANSI | 8361064113924AB69EBBCBD6154BCD70 | Aluminum Alloy 2219-T87 | Wrought | 476 | 393 | 10 |  | 73000 | 26000 | 0.33 | 2700
ANSI | D8379CFE86444F11A2C817B90EBF3D73 | Aluminum Alloy 3003-O | Wrought | 110 | 41 | 30 | 28 | 73000 | 26000 | 0.33 | 2700
ANSI | 6AE3E90DA7C245AC83EACFF7C5352AAE | Aluminum Alloy 3003-H12 | Wrought | 131 | 124 | 10 | 35 | 73000 | 26000 | 0.33 | 2700
ANSI | 08B5CCC255B946718BC8273750E5B50B | Aluminum Alloy 3003-H14 | Wrought | 152 | 145 | 8 | 40 | 73000 | 26000 | 0.33 | 2700
ANSI | 7D54EF3F697047DD82663BDB114DE81C | Aluminum Alloy 3003-H16 | Wrought | 179 | 172 | 5 | 47 | 73000 | 26000 | 0.33 | 2700
ANSI | 83CFBBA17B5D49D58808DDBEBDF99985 | Aluminum Alloy 3003-H18 | Wrought | 200 | 186 | 4 | 55 | 73000 | 26000 | 0.33 | 2700
ANSI | D8994A9C0ACB48E69779A176E648B91D | Aluminum Alloy Alclad 3003-O | Wrought | 110 | 41 | 30 |  | 73000 | 26000 | 0.33 | 2700
ANSI | 1213B1D67D584E56BCC6684DF210B4D9 | Aluminum Alloy Alclad 3003-H12 | Wrought | 131 | 124 | 10 |  | 73000 | 26000 | 0.33 | 2700
ANSI | 4BDCEB0AF7564103A5A8509BD03F7ADD | Aluminum Alloy Alclad 3003-H14 | Wrought | 152 | 145 | 8 |  | 73000 | 26000 | 0.33 | 2700
ANSI | 9148727B7EDF4B43A73EBDBE9AE430E1 | Aluminum Alloy Alclad 3003-H16 | Wrought | 179 | 172 | 5 |  | 73000 | 26000 | 0.33 | 2700
ANSI | 509650723ECF41AEBA1C973CCE3DBE88 | Aluminum Alloy Alclad 3003-H18 | Wrought | 200 | 186 | 4 |  | 73000 | 26000 | 0.33 | 2700
ANSI | 2E6B077F198D43CD85C59F374396784D | Aluminum Alloy 3004-O | Wrought | 179 | 69 | 20 | 45 | 73000 | 26000 | 0.33 | 2700
ANSI | 0C6BFAA6FEE74160A57C758224CB94C6 | Aluminum Alloy 3004-H32 | Wrought | 214 | 172 | 10 | 52 | 73000 | 26000 | 0.33 | 2700
ANSI | 4F4A1990A5F14740A79C256E9B54DE8A | Aluminum Alloy 3004-H34 | Wrought | 241 | 200 | 9 | 63 | 73000 | 26000 | 0.33 | 2700
ANSI | D3943263C9F04D45895C8D54FBFBABF2 | Aluminum Alloy 3004-H36 | Wrought | 262 | 228 | 5 | 70 | 73000 | 26000 | 0.33 | 2700
ANSI | AC53799369654A328798F01FDB63542A | Aluminum Alloy 3004-H38 | Wrought | 283 | 248 | 5 | 77 | 73000 | 26000 | 0.33 | 2700
ANSI | BD5E16C3687D44C6BAC1FA4663937E83 | Aluminum Alloy Alclad 3004-O | Wrought | 179 | 69 | 20 |  | 73000 | 26000 | 0.33 | 2700
ANSI | 2CEE4AAF83FD4408A6FEC1516C8F36C8 | Aluminum Alloy Alclad 3004-H32 | Wrought | 214 | 172 | 10 |  | 73000 | 26000 | 0.33 | 2700
ANSI | AA6609CEB87741BC9A367C41AC1C45D5 | Aluminum Alloy Alclad 3004-H34 | Wrought | 241 | 200 | 9 |  | 73000 | 26000 | 0.33 | 2700
ANSI | B326F06514A44DDE864E9731DBBB058C | Aluminum Alloy Alclad 3004-H36 | Wrought | 262 | 228 | 5 |  | 73000 | 26000 | 0.33 | 2700
ANSI | 81E02AAC3FA94594B1FE0354BEB69C01 | Aluminum Alloy Alclad 3004-H38 | Wrought | 283 | 248 | 5 |  | 73000 | 26000 | 0.33 | 2700
ANSI | 27895514D5C2491E816B597C0C7C0463 | Aluminum Alloy 3105-O | Wrought | 117 | 55 | 24 |  | 73000 | 26000 | 0.33 | 2700
ANSI | 08805E18F53744FA955D91528CC94ECD | Aluminum Alloy 3105-H12 | Wrought | 152 | 131 | 7 |  | 73000 | 26000 | 0.33 | 2700
ANSI | EFC5A174142848B4941DDB9BF0E72B2D | Aluminum Alloy 3105-H14 | Wrought | 172 | 152 | 5 |  | 73000 | 26000 | 0.33 | 2700
ANSI | DA4A2A7E90794DBC84698F981B695FF8 | Aluminum Alloy 3105-H16 | Wrought | 193 | 172 | 4 |  | 73000 | 26000 | 0.33 | 2700
ANSI | 056BB78FEF164368837843CDFB06A164 | Aluminum Alloy 3105-H18 | Wrought | 214 | 193 | 3 |  | 73000 | 26000 | 0.33 | 2700
ANSI | 58A6AA0980C14B0BAC7E2429677E5407 | Aluminum Alloy 3105-H25 | Wrought | 179 | 159 | 8 |  | 73000 | 26000 | 0.33 | 2700
ANSI | 35CC317F620F4A7AAB5A741824950AD1 | Aluminum Alloy 4032-T6 | Wrought | 379 | 317 | 9 | 120 | 73000 | 26000 | 0.33 | 2700
ANSI | A8864E695C164B96B58B2A6CB47B4904 | Aluminum Alloy 5005-O | Wrought | 124 | 41 | 25 | 28 | 73000 | 26000 | 0.33 | 2700
ANSI | A3F3D45853A243D097107867BDC21009 | Aluminum Alloy 5005-H12 | Wrought | 138 | 131 | 10 |  | 73000 | 26000 | 0.33 | 2700
ANSI | 0EB0D388213E47E7BE4001D375E19454 | Aluminum Alloy 5005-H14 | Wrought | 159 | 152 | 6 |  | 73000 | 26000 | 0.33 | 2700
ANSI | 84F6E32378B045568DBA3C1B4F290A87 | Aluminum Alloy 5005-H16 | Wrought | 179 | 172 | 5 |  | 73000 | 26000 | 0.33 | 2700
ANSI | 5023448F38E04E6280EA90AAD17316BE | Aluminum Alloy 5005-H18 | Wrought | 200 | 193 | 4 |  | 73000 | 26000 | 0.33 | 2700
ANSI | 8DB63A30196948F892686E848B222508 | Aluminum Alloy 5005-H32 | Wrought | 138 | 117 | 11 | 36 | 73000 | 26000 | 0.33 | 2700
ANSI | 56DE2D016B2947BEB31872C80176AB69 | Aluminum Alloy 5005-H34 | Wrought | 159 | 138 | 8 | 41 | 73000 | 26000 | 0.33 | 2700
ANSI | E2E78760C9C24429854F9C25829777FF | Aluminum Alloy 5005-H36 | Wrought | 179 | 165 | 6 | 46 | 73000 | 26000 | 0.33 | 2700
ANSI | E62C0D3B1E764069BDD10E307024E8A7 | Aluminum Alloy 5005-H38 | Wrought | 200 | 186 | 5 | 51 | 73000 | 26000 | 0.33 | 2700
ANSI | DB0DA044558E4635960869799598CDE3 | Aluminum Alloy 5050-O | Wrought | 145 | 55 | 24 | 36 | 73000 | 26000 | 0.33 | 2700
ANSI | 52F84014D09E4D3CA52418CFB3750169 | Aluminum Alloy 5050-H32 | Wrought | 172 | 145 | 9 | 46 | 73000 | 26000 | 0.33 | 2700
ANSI | 77ECFDBA43984322B34D4BCA5231908E | Aluminum Alloy 5050-H34 | Wrought | 193 | 165 | 8 | 53 | 73000 | 26000 | 0.33 | 2700
ANSI | 3B742949A5F046B48FAE92E7A6258951 | Aluminum Alloy 5050-H36 | Wrought | 207 | 179 | 7 | 58 | 73000 | 26000 | 0.33 | 2700
ANSI | 1D2D2B541AFF49F7BF8737DE9EEC9559 | Aluminum Alloy 5050-H38 | Wrought | 221 | 200 | 6 | 63 | 73000 | 26000 | 0.33 | 2700
ANSI | 9FF4934078924E7BA38614746909C37E | Aluminum Alloy 5052-O | Wrought | 193 | 90 | 25 | 47 | 73000 | 26000 | 0.33 | 2700
ANSI | AE92EC0E34894CF392E27F4A0A744827 | Aluminum Alloy 5052-H32 | Wrought | 228 | 193 | 12 | 60 | 73000 | 26000 | 0.33 | 2700
ANSI | 6CB56EB2FA814DA6B9775DBE4DECE074 | Aluminum Alloy 5052-H34 | Wrought | 262 | 214 | 10 | 68 | 73000 | 26000 | 0.33 | 2700
ANSI | AB8CB8A8192144DDAA806E044EF255E2 | Aluminum Alloy 5052-H36 | Wrought | 276 | 241 | 8 | 73 | 73000 | 26000 | 0.33 | 2700
ANSI | 01B0E7E8E80C41B69D7A5BF79C2AEB71 | Aluminum Alloy 5052-H38 | Wrought | 290 | 255 | 7 | 77 | 73000 | 26000 | 0.33 | 2700
ANSI | C28B8302667640C2A3F922FB1921E653 | Aluminum Alloy 5056-O | Wrought | 290 | 152 | 35 | 65 | 73000 | 26000 | 0.33 | 2700
ANSI | 585BC8DF09224134B26F63752077A5F2 | Aluminum Alloy 5056-H18 | Wrought | 434 | 407 | 10 | 105 | 73000 | 26000 | 0.33 | 2700
ANSI | C50E527BEC124270BEA7811C785752C6 | Aluminum Alloy 5056-H38 | Wrought | 414 | 345 | 15 | 100 | 73000 | 26000 | 0.33 | 2700
ANSI | E1C6186A7AB546DEA6DBF2D29F227325 | Aluminum Alloy 5083-O | Wrought | 290 | 145 | 22 |  | 73000 | 26000 | 0.33 | 2700
ANSI | 74ED803FF53F40E888AB7998E38306A6 | Aluminum Alloy 5083-H116 | Wrought | 317 | 228 | 16 |  | 73000 | 26000 | 0.33 | 2700
ANSI | 71AE4008BE564C45B63D0764A9E143E7 | Aluminum Alloy 5083-H321 | Wrought | 317 | 228 | 16 |  | 73000 | 26000 | 0.33 | 2700
ANSI | 5B3513177DA44BED88A7F3D09233CC14 | Aluminum Alloy 5086-O | Wrought | 262 | 117 | 22 |  | 73000 | 26000 | 0.33 | 2700
ANSI | 51810A7BB78B42A19BCF0529D686BE20 | Aluminum Alloy 5086-H32 | Wrought | 290 | 207 | 12 |  | 73000 | 26000 | 0.33 | 2700
ANSI | 5DD50F9C4F4C42E09CB64AEEB94CF6BE | Aluminum Alloy 5086-H34 | Wrought | 324 | 255 | 10 |  | 73000 | 26000 | 0.33 | 2700
ANSI | 1AAC30443D1446CCB99D5E1FA0024E67 | Aluminum Alloy 5086-H112 | Wrought | 269 | 131 | 14 |  | 73000 | 26000 | 0.33 | 2700
ANSI | 5D9DBBF0F69842BA8458A17E102237A8 | Aluminum Alloy 5086-H116 | Wrought | 290 | 207 | 12 |  | 73000 | 26000 | 0.33 | 2700
ANSI | B317D2495F4B4791AF63A009F473BDC9 | Aluminum Alloy 5154-O | Wrought | 241 | 117 | 27 | 58 | 73000 | 26000 | 0.33 | 2700
ANSI | 2AFCD169D54348B48A025BAD7A70ED68 | Aluminum Alloy 5154-H32 | Wrought | 269 | 207 | 15 | 67 | 73000 | 26000 | 0.33 | 2700
ANSI | 562BE4BB2D3446EA9A79C84B8553E358 | Aluminum Alloy 5154-H34 | Wrought | 290 | 228 | 13 | 73 | 73000 | 26000 | 0.33 | 2700
ANSI | 67A8C574FC0A470BAFBB5C0AD493B294 | Aluminum Alloy 5154-H36 | Wrought | 310 | 248 | 12 | 78 | 73000 | 26000 | 0.33 | 2700
ANSI | 993512D6B3234A47A0DEB3FEB3CD5CD9 | Aluminum Alloy 5154-H38 | Wrought | 331 | 269 | 10 | 80 | 73000 | 26000 | 0.33 | 2700
ANSI | 8597AA8824C4440AAB863B07B9AAD92C | Aluminum Alloy 5154-H112 | Wrought | 241 | 117 | 25 | 63 | 73000 | 26000 | 0.33 | 2700
ANSI | 72ED89259E794291A5B11B2BF5AFDD46 | Aluminum Alloy 5252-H25 | Wrought | 234 | 172 | 11 | 68 | 73000 | 26000 | 0.33 | 2700
ANSI | FA9C563A20E5457EA5BD4072ED39B8B3 | Aluminum Alloy 5252-H28 | Wrought | 283 | 241 | 5 | 75 | 73000 | 26000 | 0.33 | 2700
ANSI | 871F11565D204E0384EC2BBC6A2D1285 | Aluminum Alloy 5252-H38 | Wrought | 283 | 241 | 5 | 75 | 73000 | 26000 | 0.33 | 2700
ANSI | B6B897CF42B5480F8F1CD4F58C0A956E | Aluminum Alloy 5254-O | Wrought | 241 | 117 | 27 | 58 | 73000 | 26000 | 0.33 | 2700
ANSI | 83F2E8736B3243D29C57DA69037E5ECC | Aluminum Alloy 5254-H32 | Wrought | 269 | 207 | 15 | 67 | 73000 | 26000 | 0.33 | 2700
ANSI | 4EB4710B39F742E4A9A44CA35372563E | Aluminum Alloy 5254-H34 | Wrought | 290 | 228 | 13 | 73 | 73000 | 26000 | 0.33 | 2700
ANSI | E95C1F3ECA19490FB8E21A4CEFBCC127 | Aluminum Alloy 5254-H36 | Wrought | 310 | 248 | 12 | 78 | 73000 | 26000 | 0.33 | 2700
ANSI | 06F13999057D49B4B776B56A64A3C1BD | Aluminum Alloy 5254-H38 | Wrought | 331 | 269 | 10 | 80 | 73000 | 26000 | 0.33 | 2700
ANSI | EF7C93C199384E1090496D223F446582 | Aluminum Alloy 5254-H112 | Wrought | 241 | 117 | 25 | 63 | 73000 | 26000 | 0.33 | 2700
ANSI | 34DE794143B34C2488112FFD14D59647 | Aluminum Alloy 5454-O | Wrought | 248 | 117 | 22 | 62 | 73000 | 26000 | 0.33 | 2700
ANSI | 554962DC23AC45B1BA06DA3AE1910F1B | Aluminum Alloy 5454-H32 | Wrought | 276 | 207 | 10 | 73 | 73000 | 26000 | 0.33 | 2700
ANSI | 7C0F66CFD3F749CB9F2E7255D7E2272B | Aluminum Alloy 5454-H34 | Wrought | 303 | 241 | 10 | 81 | 73000 | 26000 | 0.33 | 2700
ANSI | 3026C224B4D246EC94C6FFAB7BA384B3 | Aluminum Alloy 5454-H111 | Wrought | 262 | 179 | 14 | 70 | 73000 | 26000 | 0.33 | 2700
ANSI | 068B652F5E3142A28F40D3E8EBD42000 | Aluminum Alloy 5454-H112 | Wrought | 248 | 124 | 18 | 62 | 73000 | 26000 | 0.33 | 2700
ANSI | 91B1A91E7E8D47F2A4CD2090F9D3BEA9 | Aluminum Alloy 5456-O | Wrought | 310 | 159 | 24 |  | 73000 | 26000 | 0.33 | 2700
ANSI | D98BF5ED1ED04467B572CAA93AF9F982 | Aluminum Alloy 5456-H112 | Wrought | 310 | 165 | 22 |  | 73000 | 26000 | 0.33 | 2700
ANSI | 61BB0BC07C1A42A495B17F49A1B38E30 | Aluminum Alloy 5456-H116 | Wrought | 352 | 255 | 16 | 90 | 73000 | 26000 | 0.33 | 2700
ANSI | 24A00D690C1145738A8F283D1CBEE537 | Aluminum Alloy 5456-H321 | Wrought | 352 | 255 | 16 | 90 | 73000 | 26000 | 0.33 | 2700
ANSI | 02FE46BD5EC94B83B57BEA26F94BE2D2 | Aluminum Alloy 5457-O | Wrought | 131 | 48 | 22 | 32 | 73000 | 26000 | 0.33 | 2700
ANSI | C1DCAE34378043FB88DFDD46E22938CF | Aluminum Alloy 5457-H25 | Wrought | 179 | 159 | 12 | 48 | 73000 | 26000 | 0.33 | 2700
ANSI | A45FCF284E5143E39CC83CB5BFFA0140 | Aluminum Alloy 5457-H28 | Wrought | 207 | 186 | 6 | 55 | 73000 | 26000 | 0.33 | 2700
ANSI | F272F90FDD1441778026680273F960AA | Aluminum Alloy 5457-H38 | Wrought | 207 | 186 | 6 | 55 | 73000 | 26000 | 0.33 | 2700
ANSI | 39B0BE615FA241C6BB1E0B1876DF9C62 | Aluminum Alloy 5652-O | Wrought | 193 | 90 | 25 | 47 | 73000 | 26000 | 0.33 | 2700
ANSI | 7D155604D715415E999A5D005AC0DE7B | Aluminum Alloy 5652-H32 | Wrought | 228 | 193 | 12 | 60 | 73000 | 26000 | 0.33 | 2700
ANSI | 58067A9B4E7F432BA39CB9588881EB33 | Aluminum Alloy 5652-H34 | Wrought | 262 | 214 | 10 | 68 | 73000 | 26000 | 0.33 | 2700
ANSI | C148FA2BDF784E3F90E1BE719C21F62D | Aluminum Alloy 5652-H36 | Wrought | 276 | 241 | 8 | 73 | 73000 | 26000 | 0.33 | 2700
ANSI | C4C140A86DCB47CFA817DECFA23D60D5 | Aluminum Alloy 5652-H38 | Wrought | 290 | 255 | 7 | 77 | 73000 | 26000 | 0.33 | 2700
ANSI | 78BF3B3F76274780AB4F90849D250CC6 | Aluminum Alloy 5657-H25 | Wrought | 159 | 138 | 12 | 40 | 73000 | 26000 | 0.33 | 2700
ANSI | B5E9B4F3826C4A50A7D050CC814A42F0 | Aluminum Alloy 5657-H28 | Wrought | 193 | 165 | 7 | 50 | 73000 | 26000 | 0.33 | 2700
ANSI | F35567970BE24DBEB03B90E30A4B7036 | Aluminum Alloy 5657-H38 | Wrought | 193 | 165 | 7 | 50 | 73000 | 26000 | 0.33 | 2700
ANSI | E89B4081AAC2499EA34FFFBE3FA80BD4 | Aluminum Alloy 6061-O | Wrought | 124 | 55 | 25 | 30 | 73000 | 26000 | 0.33 | 2700
ANSI | 835A6667B86D477C88E2B5CE5CD2B1A9 | Aluminum Alloy 6061-T4 | Wrought | 241 | 145 | 22 | 65 | 73000 | 26000 | 0.33 | 2700
ANSI | D014A9E577244FEFB02E49C76868AD34 | Aluminum Alloy 6061-T451 | Wrought | 241 | 145 | 22 | 65 | 73000 | 26000 | 0.33 | 2700
ANSI | 8C24FBC0BF644E728C75D8799C5F7E30 | Aluminum Alloy 6061-T6 | Wrought | 310 | 276 | 12 | 95 | 73000 | 26000 | 0.33 | 2700
ANSI | 41FBBF7C4C2D436D9FFF0A250E8B7388 | Aluminum Alloy 6061-T651 | Wrought | 310 | 276 | 12 | 95 | 73000 | 26000 | 0.33 | 2700
ANSI | 9C5C464CB3404174812822A0030FC3B3 | Aluminum Alloy Alclad 6061-O | Wrought | 117 | 48 | 25 |  | 73000 | 26000 | 0.33 | 2700
ANSI | DBCFBEF1F61D4744911DF29AF02E146A | Aluminum Alloy Alclad 6061-T4 | Wrought | 228 | 131 | 22 |  | 73000 | 26000 | 0.33 | 2700
ANSI | 2348342E836346D6BBD72712EB73239A | Aluminum Alloy Alclad 6061-T451 | Wrought | 228 | 131 | 22 |  | 73000 | 26000 | 0.33 | 2700
ANSI | 1C60C57A011E49B297A8B9C7B4390E14 | Aluminum Alloy Alclad 6061-T6 | Wrought | 290 | 255 | 12 |  | 73000 | 26000 | 0.33 | 2700
ANSI | D69EC14CCFBD40AABA9219F2C966FCB3 | Aluminum Alloy Alclad 6061-T651 | Wrought | 290 | 255 | 12 |  | 73000 | 26000 | 0.33 | 2700
ANSI | 4F7713F2AA5B4C82B40398A0A3A6D88A | Aluminum Alloy 6063-O | Wrought | 90 | 48 |  | 25 | 73000 | 26000 | 0.33 | 2700
ANSI | 7B7B694556954610864601E035B18339 | Aluminum Alloy 6063-T1 | Wrought | 152 | 90 | 20 | 42 | 73000 | 26000 | 0.33 | 2700
ANSI | 2C898E59EDCD4DD3B596F9363C1FC38B | Aluminum Alloy 6063-T4 | Wrought | 172 | 90 | 22 |  | 73000 | 26000 | 0.33 | 2700
ANSI | 75AEDA0EDB8A4EFF87D8A59BD0AC39AA | Aluminum Alloy 6063-T5 | Wrought | 186 | 145 | 12 | 60 | 73000 | 26000 | 0.33 | 2700
ANSI | 69D0016360564D87B079938681242C12 | Aluminum Alloy 6063-T6 | Wrought | 241 | 214 | 12 | 73 | 73000 | 26000 | 0.33 | 2700
ANSI | 0501AC7662624F2DB75692F181A9C9C5 | Aluminum Alloy 6063-T83 | Wrought | 255 | 241 | 9 | 82 | 73000 | 26000 | 0.33 | 2700
ANSI | 1A0A5CAA35044A4EA190D5EE3DAF6EEA | Aluminum Alloy 6063-T831 | Wrought | 207 | 186 | 10 | 70 | 73000 | 26000 | 0.33 | 2700
ANSI | 67ED5D119C1140DE9C28840E177E7761 | Aluminum Alloy 6063-T832 | Wrought | 290 | 269 | 12 | 95 | 73000 | 26000 | 0.33 | 2700
ANSI | F4ECBA0316BA416296A8D5A2631BB6BE | Aluminum Alloy 6066-O | Wrought | 152 | 83 | 18 | 43 | 73000 | 26000 | 0.33 | 2700
ANSI | C9DEF0A333EC4D7684E1BE1D1195B3B4 | Aluminum Alloy 6066-T4 | Wrought | 359 | 207 | 18 | 90 | 73000 | 26000 | 0.33 | 2700
ANSI | 97A6144A289E46C7BC9290B4AB036839 | Aluminum Alloy 6066-T451 | Wrought | 359 | 207 | 18 | 90 | 73000 | 26000 | 0.33 | 2700
ANSI | B1308CA220614ADFA8676F1FE88F5915 | Aluminum Alloy 6066-T6 | Wrought | 393 | 359 | 12 | 120 | 73000 | 26000 | 0.33 | 2700
ANSI | 90D7DDFA78FD417AAC9811CDDB07D9ED | Aluminum Alloy 6066-T651 | Wrought | 393 | 359 | 12 | 120 | 73000 | 26000 | 0.33 | 2700
ANSI | D45ED3C16F8748B69D344C31F6F59FEC | Aluminum Alloy 6070-T6 | Wrought | 379 | 352 | 10 |  | 73000 | 26000 | 0.33 | 2700
ANSI | 415BAD6BA4314370B1C5161BD74B9E96 | Aluminum Alloy 6101-H111 | Wrought | 97 | 76 |  |  | 73000 | 26000 | 0.33 | 2700
ANSI | 5E462CE5E057442A91BB2CB55532B480 | Aluminum Alloy 6101-T6 | Wrought | 221 | 193 | 15 | 71 | 73000 | 26000 | 0.33 | 2700
ANSI | F975BD82C61E4B74B87479895FB556B8 | Aluminum Alloy 6262-T9 | Wrought | 400 | 379 | 10 | 120 | 73000 | 26000 | 0.33 | 2700
ANSI | 3FC254F3B5064542BD6079D886C56879 | Aluminum Alloy 6351-T4 | Wrought | 248 | 152 | 20 |  | 73000 | 26000 | 0.33 | 2700
ANSI | 44E5DD6456684061841684E8241A89CA | Aluminum Alloy 6351-T6 | Wrought | 310 | 283 | 14 | 95 | 73000 | 26000 | 0.33 | 2700
ANSI | CAB9E1CDC6F2457785E4DCEFB9E10573 | Aluminum Alloy 6463-T1 | Wrought | 152 | 90 | 20 | 42 | 73000 | 26000 | 0.33 | 2700
ANSI | 602EB42312C14F64BFB9C315AB16CA8A | Aluminum Alloy 6463-T5 | Wrought | 186 | 145 | 12 | 60 | 73000 | 26000 | 0.33 | 2700
ANSI | 19F4C42CC1674B6EAB8ED924EE033AF7 | Aluminum Alloy 6463-T6 | Wrought | 241 | 214 | 12 | 74 | 73000 | 26000 | 0.33 | 2700
ANSI | 010BF331EC9F4BFA82C6274F8FDE04BE | Aluminum Alloy 7049-T73 | Wrought | 517 | 448 | 12 | 135 | 73000 | 26000 | 0.33 | 2700
ANSI | A6A2932D9E644029A892FCB82F6DF9C8 | Aluminum Alloy 7049-T7352 | Wrought | 517 | 434 | 11 | 135 | 73000 | 26000 | 0.33 | 2700
ANSI | AE1AE2C527144B27A1FB19600F822115 | Aluminum Alloy 7050-T73510 | Wrought | 496 | 434 | 12 |  | 73000 | 26000 | 0.33 | 2700
ANSI | DB7158C1610F46FEBDC1CADEB6665F3A | Aluminum Alloy 7050-T7451f | Wrought | 524 | 469 | 11 |  | 73000 | 26000 | 0.33 | 2700
ANSI | F483E73712A94D0586ABEF2CDC3A16F5 | Aluminum Alloy 7050-T7651 | Wrought | 552 | 490 | 11 |  | 73000 | 26000 | 0.33 | 2700
ANSI | 11F027631A5940028E2A98A42DD45E57 | Aluminum Alloy 7075-O | Wrought | 228 | 103 | 17 | 60 | 73000 | 26000 | 0.33 | 2700
ANSI | 24B0CACC19314CA496379C7AB663DE10 | Aluminum Alloy 7075-T6 | Wrought | 572 | 503 | 11 | 150 | 73000 | 26000 | 0.33 | 2700
ANSI | A720466F975F42DCB0A83B89F8691B5A | Aluminum Alloy 7075-T651 | Wrought | 572 | 503 | 11 | 150 | 73000 | 26000 | 0.33 | 2700
ANSI | C0FC8CEACD58404DA9412848C51B849A | Aluminum Alloy Alclad 7075-O | Wrought | 221 | 97 | 17 |  | 73000 | 26000 | 0.33 | 2700
ANSI | 65A82681319A4F779054852905C7C0AA | Aluminum Alloy Alclad 7075-T6 | Wrought | 524 | 462 | 11 |  | 73000 | 26000 | 0.33 | 2700
ANSI | 4220D378C635433E85C340341F5B8B78 | Aluminum Alloy Alclad 7075-T651 | Wrought | 524 | 462 | 11 |  | 73000 | 26000 | 0.33 | 2700
ANSI | 9EAD3A6164B04A04BC32A6146245F3FE | Aluminum Alloy 7178-O | Wrought | 228 | 103 | 15 |  | 73000 | 26000 | 0.33 | 2700
ANSI | E5C8A9DB434141C4885DE660CC4EA0B8 | Aluminum Alloy 7178-T6 | Wrought | 607 | 538 | 10 |  | 73000 | 26000 | 0.33 | 2700
ANSI | F6A7824E88EA41A489D523AD219A9985 | Aluminum Alloy 7178-T651 | Wrought | 607 | 538 | 10 |  | 73000 | 26000 | 0.33 | 2700
ANSI | 9400C933B6274B8D842B74967120E787 | Aluminum Alloy 7178-T76 | Wrought | 572 | 503 | 10 |  | 73000 | 26000 | 0.33 | 2700
ANSI | 8EFB36018D2441B1BE1ED70FB9D924CE | Aluminum Alloy 7178-T7651 | Wrought | 572 | 503 | 10 |  | 73000 | 26000 | 0.33 | 2700
ANSI | 7551844B6E1C47CCA4514EF09C6B1FEA | Aluminum Alloy Alclad 7178-O | Wrought | 221 | 97 | 16 |  | 73000 | 26000 | 0.33 | 2700
ANSI | 3C90B3052DE2490AA64933842B75B907 | Aluminum Alloy Alclad 7178-T6 | Wrought | 558 | 490 | 10 |  | 73000 | 26000 | 0.33 | 2700
ANSI | 0E2A7052CDF741CFB4F6E4D14DEC14DC | Aluminum Alloy Alclad 7178-T651 | Wrought | 558 | 490 | 10 |  | 73000 | 26000 | 0.33 | 2700
ANSI | A64F733C753647E1AEA2C68287F0A651 | Aluminum Alloy 8176-H24 | Wrought | 117 | 97 | 15 |  | 73000 | 26000 | 0.33 | 2700
ANSI | 3C488C5C26D143B3B505C1CA35771778 | Magnesium Alloy AM100A-T61 | sand casting | 276 | 152 | 1 |  | 73000 | 26000 | 0.33 | 1750
ANSI | B80B6168C8F0402B8C0795201AE4F482 | Magnesium Alloy AZ63A-T6 | sand casting | 276 | 97 | 12 |  | 73000 | 26000 | 0.33 | 1750
ANSI | DC61F129C498489BB57D978FE03726A7 | Magnesium Alloy AZ81A-T4 | sand casting | 276 | 83 | 15 |  | 73000 | 26000 | 0.33 | 1750
ANSI | 4FF7360B2A5A429CB2849CBAF27A0FE5 | Magnesium Alloy AZ91C-T6 | sand casting | 276 | 145 | 6 |  | 73000 | 26000 | 0.33 | 1750
ANSI | 9A2DD4E6614045E790FAE32E0685DC02 | Magnesium Alloy AZ91E-T6 | sand casting | 276 | 145 | 6 |  | 73000 | 26000 | 0.33 | 1750
ANSI | FFAC1E4970FA4FDEB58634AD80497C7D | Magnesium Alloy AZ92A-T6 | sand casting | 276 | 152 | 3 |  | 73000 | 26000 | 0.33 | 1750
ANSI | D5F139FDF43B436CAF953AD0DE012573 | Magnesium Alloy EZ33A-T5 | sand casting | 159 | 110 | 3 |  | 73000 | 26000 | 0.33 | 1750
ANSI | E865A290B1EF46E0B6267F6244348757 | Magnesium Alloy HK31A-T6 | sand casting | 221 | 103 | 8 |  | 73000 | 26000 | 0.33 | 1750
ANSI | E193781C82084F85840316FFC55F0D92 | Magnesium Alloy HZ32A-T6 | sand casting | 186 | 90 | 4 |  | 73000 | 26000 | 0.33 | 1750
ANSI | C58FB76987CC4D269BEA9A833BCF31BF | Magnesium Alloy K1A-F | sand casting | 179 | 55 | 19 |  | 73000 | 26000 | 0.33 | 1750
ANSI | EE5BCE7BA21F4C64A64F8F36A0B74DDD | Magnesium Alloy QE22A-T6 | sand casting | 262 | 193 | 3 |  | 73000 | 26000 | 0.33 | 1750
ANSI | 71E87F1F41944346A5DC5B3E741C3C11 | Magnesium Alloy QH21A-T6 | sand casting | 276 | 207 | 4 |  | 73000 | 26000 | 0.33 | 1750
ANSI | 53F37F86FF904FB0B8249A716141536E | Magnesium Alloy ZE41A-T5 | sand casting | 207 | 138 | 4 |  | 73000 | 26000 | 0.33 | 1750
ANSI | 9CB1FC9EACC94708AD634E8EFCD049CD | Magnesium Alloy ZE63A-T6 | sand casting | 303 | 193 | 10 |  | 73000 | 26000 | 0.33 | 1750
ANSI | 9679B7B8943F4D3B9A44D1A962014F82 | Magnesium Alloy ZH62A-T5 | sand casting | 241 | 152 | 4 |  | 73000 | 26000 | 0.33 | 1750
ANSI | 8A5984D36F024B68959D92F14F5E0FE1 | Magnesium Alloy ZK51A-T5 | sand casting | 207 | 138 | 4 |  | 73000 | 26000 | 0.33 | 1750
ANSI | BA2BB3CD65824D8B8DCF11277E816F72 | Magnesium Alloy ZK61A-T6 | sand casting | 310 | 193 | 10 |  | 73000 | 26000 | 0.33 | 1750
ANSI | 50E727792D384091ABE69B8DAB880759 | Magnesium Alloy WE54A-F | sand casting | 276 | 200 | 4 |  | 73000 | 26000 | 0.33 | 1750
ANSI | 6C84266CBB604518BA20A89C6892219F | Magnesium Alloy AZ91A-F | pressure die casting | 234 | 159 | 3 |  | 73000 | 26000 | 0.33 | 1750
ANSI | 2AAAE986CC524A629D9643CC9978D360 | Magnesium Alloy AZ91B-FAZ91B-F | pressure die casting | 234 | 159 | 3 |  | 73000 | 26000 | 0.33 | 1750
ANSI | 5A52A3182F224106AAEABB306B574F0A | Magnesium Alloy AZ91D-F | pressure die casting | 234 | 159 | 3 |  | 73000 | 26000 | 0.33 | 1750
ANSI | C0B43964050A4712B9D0589854058460 | Magnesium Alloy AM60A-F | pressure die casting | 221 | 131 | 8 |  | 73000 | 26000 | 0.33 | 1750
ANSI | 6D79A65EFB3A49159A82DFF8AF5656B5 | Magnesium Alloy AM60B-F | pressure die casting | 221 | 131 | 8 |  | 73000 | 26000 | 0.33 | 1750
ANSI | C289E696BE2B4954A261FDAFFD99591B | Magnesium Alloy AS41A-F | pressure die casting | 214 | 138 | 6 |  | 73000 | 26000 | 0.33 | 1750
ANSI | A49F7E61985E439F8DD7A47AACE586C4 | Magnesium Alloy AZ10A-F | As extruded | 241 | 145 | 10 |  | 73000 | 26000 | 0.33 | 1750
ANSI | 652ED194ECF04777AC7D2E5BA4C6D5C2 | Magnesium Alloy AZ31B-F | As extruded | 262 | 200 | 15 |  | 73000 | 26000 | 0.33 | 1750
ANSI | 7428DAB2A6194AD48F8F21DCC87AE852 | Magnesium Alloy AZ31C-F | As extruded | 262 | 200 | 15 |  | 73000 | 26000 | 0.33 | 1750
ANSI | 9537602CD30C4A209D798BE2D35BC3E8 | Magnesium Alloy AZ61A-F | As extruded | 310 | 228 | 16 |  | 73000 | 26000 | 0.33 | 1750
ANSI | 586233667EF243F1918E74946CD42CD8 | Magnesium Alloy AZ80A-T5 | As extruded | 379 | 276 | 7 |  | 73000 | 26000 | 0.33 | 1750
ANSI | C6595A721E9440758D397A87792631F3 | Magnesium Alloy HM31A-F | As extruded | 290 | 228 | 10 |  | 73000 | 26000 | 0.33 | 1750
ANSI | 5F123877F7D24FBAAD0C9905B5CE33CA | Magnesium Alloy M1A-F | As extruded | 255 | 179 | 12 |  | 73000 | 26000 | 0.33 | 1750
ANSI | 96933249EE8C4CD09833B32ADD48939D | Magnesium Alloy ZK40A-T5 | As extruded | 276 | 255 | 4 |  | 73000 | 26000 | 0.33 | 1750
ANSI | BF2D9FD7CEEA46C488078C3B5CAF3A7D | Magnesium Alloy ZK60A-F | As extruded | 352 | 283 | 11 |  | 73000 | 26000 | 0.33 | 1750
ANSI | 02986D5E5B374888BC90EA9DB92C7806 | Magnesium Alloy AZ31B-H24 |  | 290 | 221 | 15 |  | 73000 | 26000 | 0.33 | 1750
ANSI | CF310C55B980453796F634364704AE53 | Magnesium Alloy AZ31C-H24 |  | 290 | 221 | 15 |  | 73000 | 26000 | 0.33 | 1750
ANSI | 011E96752FC34FC7A80C26795860E79C | Magnesium Alloy HK31A-H24 |  | 262 | 207 | 9 |  | 73000 | 26000 | 0.33 | 1750
ANSI | 40B6720DA08246E886DEE9AFAA10222A | Magnesium Alloy HM21A-T8 |  | 234 | 172 | 11 |  | 73000 | 26000 | 0.33 | 1750
ISO | 496A5ED6722F4BE4A2AEAA28D7B9B0E5 | EN 11SMn30 |  | 380 | 230 | 9 |  | 206000 | 80000 | 0.3 | 7860 |  | Free-cutting steel
ISO | 90B900083DA34934BB4A944014CD4A34 | EN 10S2O |  | 360 | 225 | 9 |  | 206000 | 80000 | 0.3 | 7860 |  | Free-cutting steel
ISO | F4F0FD3528164BD897DD368AACF045A3 | EN 35S20 |  | 600 | 380 | 16 |  | 206000 | 80000 | 0.3 | 7860 |  | Free-cutting steel
ISO | 2359822D08374A14AEAC8432CABC6368 | EN FeP01 |  | 270 | 280 max | 28 |  | 206000 | 80000 | 0.3 | 7860 |  | Free-drawing steel
ISO | 82DF1CA802884945B54A82F2CFC6D891 | EN FeP03 |  | 270 | 240 max | 34 |  | 206000 | 80000 | 0.3 | 7860 |  | Free-drawing steel
ISO | D57E257F20CC4F3DB3C766A4F7B51221 | EN FeP04 |  | 270 | 210 max | 38 |  | 206000 | 80000 | 0.3 | 7860 |  | Free-drawing steel
ISO | F92198DE0ED749308B904B22BBEBE22C | EN SPT360 |  | 360 | 225 | 25 |  | 206000 | 80000 | 0.3 | 7860 |  | Structural steel
ISO | E48404E001CF43F9B48E42EB671272FC | EN P235GH |  | 360 | 225 | 25 |  | 206000 | 80000 | 0.3 | 7860 |  | Heat-resistant steel
ISO | 24ED149DAF5B4988826EBF57B3A53590 | EN S235JRG1 |  | 340 | 225 | 26 |  | 206000 | 80000 | 0.3 | 7860 |  | Structural steel
ISO | E867DB190E844FD58E36AC64A5DD4DED | EN S235JRH |  | 340 | 225 | 25 |  | 206000 | 80000 | 0.3 | 7860 |  | Structural steel
ISO | B19F417B0D49482894D537ACFA71F976 | EN S235JRG2 |  | 340 | 225 | 26 |  | 206000 | 80000 | 0.3 | 7860 |  | Structural steel
ISO | A2F1B53665C8413086A382EFE8238CBB | EN S235JO |  | 340 | 225 | 26 |  | 206000 | 80000 | 0.3 | 7860 |  | Structural steel
ISO | F32C3857F49E41BBB911D5E2D8D40CC5 | EN P265GH |  | 410 | 225 | 23 |  | 206000 | 80000 | 0.3 | 7860 |  | Heat-resistant steel
ISO | AC460D935EF54A9B88544FF810BD1127 | EN S275JR |  | 410 | 265 | 22 |  | 206000 | 80000 | 0.3 | 7860 |  | Structural steel
ISO | B702F127F2BD4D03822DCF4B71355EBA | EN S275J2G3 |  | 410 | 265 | 22 |  | 206000 | 80000 | 0.3 | 7860 |  | Structural steel
ISO | 5629EF30DC784A16AE998B1A860066ED | EN S275J2HG3 |  | 410 | 265 | 22 |  | 206000 | 80000 | 0.3 | 7860 |  | Structural steel
ISO | 5956B716EA90473BB8CD79EBBA38A779 | EN S355J2G3 |  | 490 | 345 | 22 |  | 206000 | 80000 | 0.3 | 7860 |  | Structural steel
ISO | 1C81E13E28824277BCC51C99C665B3F1 | EN S355J2H |  | 490 | 345 | 22 |  | 206000 | 80000 | 0.3 | 7860 |  | Structural steel
ISO | 9A5EEA78B8C14D61B4EE2CB2908018F1 | EN S355JO |  | 490 | 345 | 22 |  | 206000 | 80000 | 0.3 | 7860 |  | Structural steel
ISO | 9CCC3DAD75EA47879D9C634F3C48AFAA | EN S355JOH |  | 490 | 345 | 22 |  | 206000 | 80000 | 0.3 | 7860 |  | Structural steel
ISO | A2C9F6CFB1C64788AE9E9A1F48206388 | EN SPT410 |  | 410 | 255 | 22 |  | 206000 | 80000 | 0.3 | 7860 |  | Structural steel
ISO | F222CC331504467C8FC3DED0D9B0D843 | EN SPT510 |  | 510 | 345 | 21 |  | 206000 | 80000 | 0.3 | 7860 |  | Structural steel
ISO | 2B754C3F930944EB92E1F860BE17AE2D | EN E295 |  | 470 | 285 | 20 |  | 206000 | 80000 | 0.3 | 7860 | 313 | Structural steel | 141
ISO | 0F901471E39B4891863A49A876874220 | EN E355 |  | 570 | 325 | 16 |  | 206000 | 80000 | 0.3 | 7860 | 375 | Structural steel | 169
ISO | 60F32C738B964275A206F1CDDB9E291A | EN E360 |  | 690 | 355 | 11 |  | 206000 | 80000 | 0.3 | 7860 | 437 | Structural steel | 197
ISO | 21A99E435BE5406FBD43A8D870020848 | EN C10E |  | 420 | 300 | 16 |  | 206000 | 80000 | 0.3 | 7860 |  | Case-hardening steel
ISO | BAB2983F5C3D4658BFDE28DA81DC16AD | EN C15E |  | 440 | 340 | 11 |  | 206000 | 80000 | 0.3 | 7860 |  | Case-hardening steel
ISO | 19C0B804086E42DCA10491BBA2E04E29 | EN C22 |  | 470 | 290 | 22 |  | 206000 | 80000 | 0.3 | 7860 |  | Heat-treatment steel
ISO | 6E2D944DEC174D3984DC0A4923F5ABCD | EN C25 |  | 500 | 320 | 21 |  | 206000 | 80000 | 0.3 | 7860 |  | Heat-treatment steel
ISO | 3462EA1A413645BBB857E19ABBC57EB6 | EN C30 |  | 550 | 350 | 20 |  | 206000 | 80000 | 0.3 | 7860 |  | Heat-treatment steel
ISO | BCAC6F7D033F427A9F51BDF5E1B11110 | EN C35 |  | 600 | 380 | 16 |  | 206000 | 80000 | 0.3 | 7860 |  | Heat-treatment steel
ISO | 4A96FF894F654FB0B944B469C389931C | EN C40 |  | 630 | 400 | 18 |  | 206000 | 80000 | 0.3 | 7860 |  | Heat-treatment steel
ISO | 59270565A38948478C6D8908A576BF84 | EN C45 | heat treated | 650 | 430 | 16 |  | 206000 | 80000 | 0.3 | 7860 | 426 | Heat-treatment steel | 192
ISO | 6BE8C9461500420CB32736314D3608A9 | EN C50 | heat treated | 700 | 460 | 15 |  | 206000 | 80000 | 0.3 | 7860 | 441 | Heat-treatment steel | 198
ISO | 25F60F5027F64ABD96BE506602BB5A5E | EN C55 | heat treated | 750 | 490 | 14 |  | 206000 | 80000 | 0.3 | 7860 | 455 | Heat-treatment steel | 204
ISO | A25081F726314001A5D36C23DEE74CA4 | EN C60 | heat treated | 800 | 520 | 13 |  | 206000 | 80000 | 0.3 | 7860 | 470 | Heat-treatment steel | 210
ISO | A440B59F68984EA88F7957FF9D662A2B | EN P295GH |  | 460 | 290 | 22 |  | 206000 | 80000 | 0.3 | 7860 |  | Heat-resistant steel
ISO | 44FA255DF890439D961E244436E4969E | EN 28Mn6 | heat treated | 700 | 490 | 15 |  | 206000 | 80000 | 0.3 | 7860 |  | Heat-treatment steel
ISO | 790806754D444BFEAA270708FB544444 | EN 17Cr3 |  | 580 | 340 | 14 |  | 206000 | 80000 | 0.3 | 7860 |  | Case-hardening steel
ISO | 01BA5F53481940D0A5472EB0DF9E9F55 | EN 34Cr4 | heat treated | 800 | 590 | 14 |  | 206000 | 80000 | 0.3 | 7860 |  | Heat-treatment steel
ISO | 45BEEAA4F7914080B610CE7A8A8BCEDC | EN 37Cr4 | heat treated | 850 | 630 | 13 |  | 206000 | 80000 | 0.3 | 7860 | 600 | Heat-treatment steel | 277
ISO | 6010A1DFDADE4F03BA3FBDC0D3743683 | EN 41Cr4 | heat treated | 900 | 660 | 12 |  | 206000 | 80000 | 0.3 | 7860 |  | Heat-treatment steel
ISO | 520C06A6BAB7439B8335B6170049C40A | EN 16MnCr5 | case-hardened | 900 | 680 | 10 |  | 206000 | 80000 | 0.3 | 7860 | 1300 | Case-hardening steel | 670
ISO | 2B15DBCE29724F739A0F67692F662FA3 | EN 20MnCr5 | case-hardened | 980 | 680 | 8 |  | 206000 | 80000 | 0.3 | 7860 | 1300 | Case-hardening steel | 670
ISO | 55F02C7175BB4845A98758D361C2DD62 | EN 16Mo3 |  | 440 | 270 | 24 |  | 206000 | 80000 | 0.3 | 7860 |  | Heat-resistant steel
ISO | BC9250FA8B204C1894D25E6B79ACA72A | EN 13CrMo4 |  | 450 | 295 | 20 |  | 206000 | 80000 | 0.3 | 7860 |  | Heat-resistant steel
ISO | 2760A1BEAFA9492B8B06FB6DAEAB7F83 | EN 25CrMo4 | heat treated | 800 | 600 | 14 |  | 206000 | 80000 | 0.3 | 7860 |  | Heat-treatment steel
ISO | 89AD3D8E0A2A430595FA4AEA998A69EA | EN 34CrMo4 | heat treated | 900 | 650 | 12 |  | 206000 | 80000 | 0.3 | 7860 |  | Heat-treatment steel
ISO | C36A98E5588B41A6A12422AB1D7CF844 | EN 42CrMo4 | heat treated | 1000 | 770 | 11 |  | 206000 | 80000 | 0.3 | 7860 |  | Heat-treatment steel
ISO | 710299537A334320A3623E59BE751871 | EN S355J2G1W |  | 490 | 345 | 22 |  | 206000 | 80000 | 0.3 | 7860 |  | Structural steel
ISO | F2F8DEF8BD324DEA959210CB6A4E7838 | EN S355J0WP |  | 490 | 345 | 22 |  | 206000 | 80000 | 0.3 | 7860 |  | Structural steel
ISO | 80AB7648AEA6445694F13226AAEFEC7F | EN 51CrV4 | case-hardened | 900 | 700 | 11 |  | 206000 | 80000 | 0.3 | 7860 | 1210 | Hardening steel | 610
ISO | DB99A908C8D14C87975F5147B9BD5A77 | EN 10CrMo9-10 |  | 480 | 300 | 18 |  | 206000 | 80000 | 0.3 | 7860 |  | Heat-resistant steel
ISO | 9E37EDFEFC1445C483AC30C6DEDC766B | EN 11CrMo9-10 |  | 520 | 310 | 18 |  | 206000 | 80000 | 0.3 | 7860 |  | Heat-resistant steel
ISO | 138D812F07AB416AB463791CA7C491A8 | EN 16NiCr4 | case-hardened | 835 | 590 | 12 |  | 206000 | 80000 | 0.3 | 7860 | 1300 | Case-hardening steel | 670
ISO | A5C812CE42D3462D81098CB51D036BCC | EN 12Ni14 |  | 490 | 355 | 22 |  | 206000 | 80000 | 0.3 | 7860 |  | Structural steel
ISO | 7E6C75AFF57641F3882DA131FD622FFA | EN 34CrNiMo6 | heat treated | 1100 | 900 | 10 |  | 206000 | 80000 | 0.3 | 7860 |  | Heat-treatment steel
ISO | F174A00FB10040D99872BF866444261C | EN 30CrNiMo8 | heat treated | 1250 | 1050 | 9 |  | 206000 | 80000 | 0.3 | 7860 |  | Heat-treatment steel
ISO | 496C02F7442541748CB71233A0054097 | EN 12Ni19 |  | 530 | 390 | 20 |  | 206000 | 80000 | 0.3 | 7860 |  | Structural steel
ISO | 5F97BDB4F65940518B5BF4F8E5B7B0EC | EN X8Ni9 |  | 680 | 585 | 18 |  | 206000 | 80000 | 0.3 | 7860 |  | Structural steel
ISO | B2A1E48B0B204BE3BD65A6EB30A85ACF | EN X6Cr13 |  | 400 | 230 | 20 |  | 206000 | 80000 | 0.3 | 7860 |  | Stainless steel
ISO | AC514ACF5FCF432282E33AF0F6930DEA | EN X12Cr13 |  | 650 | 450 | 15 |  | 206000 | 80000 | 0.3 | 7860 |  | Stainless steel
ISO | 6434334227E24F6CA2347FAD0502F8C0 | EN X20Cr13 |  | 700 | 500 | 13 |  | 206000 | 80000 | 0.3 | 7860 |  | Stainless steel
ISO | 71CC033017AD404C828F702B905F4AC6 | EN X30Cr13 |  | 850 | 650 | 10 |  | 206000 | 80000 | 0.3 | 7860 |  | Stainless steel
ISO | 1D71BBCEC2EE4490A4500D136C6828D4 | EN X6Cr17 |  | 400 | 240 | 20 |  | 206000 | 80000 | 0.3 | 7860 |  | Stainless steel
ISO | 84F6ACBFC0CF4E6395B4F92CEB11423C | EN X17CrNi16-2 |  | 800 | 600 | 14 |  | 206000 | 80000 | 0.3 | 7860 |  | Stainless steel
ISO | E26A226C50574AF59134D7BF3619B1F1 | EN X5CrNi18-10 |  | 500 | 190 | 45 |  | 206000 | 80000 | 0.3 | 7860 |  | Stainless steel
ISO | 57B4505C99E049FC9551AB6962801497 | EN X8CrNiS18-9 |  | 500 | 190 | 35 |  | 206000 | 80000 | 0.3 | 7860 |  | Stainless steel
ISO | CBEEB275FD574B04914F167DF935366F | EN X6CrNiTi18-10 |  | 500 | 190 | 40 |  | 206000 | 80000 | 0.3 | 7860 |  | Heat-resisting stainless steel
ISO | 5A3646F7BBF141709D8ACEC6AE99C79E | EN X2CrNi19-11 |  | 460 | 180 | 45 |  | 206000 | 80000 | 0.3 | 7860 |  | Stainless steel
ISO | 3F9F152CE7BF46A897B3DEA95585BDBC | EN X2CrNiN18-10 |  | 550 | 270 | 40 |  | 206000 | 80000 | 0.3 | 7860 |  | Stainless steel
ISO | E003D30CA9ED48C78FCFAEB28908072A | EN X5CrNiMo17-12-2 |  | 500 | 200 | 40 |  | 206000 | 80000 | 0.3 | 7860 |  | Stainless steel
ISO | 636E51C0C9354CACBC643A0A7A6A81BF | EN X6CrNiMoTi17-12-2 |  | 500 | 200 | 40 |  | 206000 | 80000 | 0.3 | 7860 |  | Stainless steel
ISO | 2225ECE949314512BF5694EBA0B416A5 | EN X2CrNiMo17-12-2 |  | 500 | 200 | 40 |  | 206000 | 80000 | 0.3 | 7860 |  | Stainless steel
ISO | 1A51255F5CEB4DB1A073AD308BFFE364 | EN X2CrNiMo18-14-3 |  | 500 | 200 | 40 |  | 206000 | 80000 | 0.3 | 7860 |  | Stainless steel
ISO | 9791D8528C314FC3BD027CF5B06A8D8F | EN X3CrNiMo17-13-3 |  | 500 | 200 | 40 |  | 206000 | 80000 | 0.3 | 7860 |  | Stainless steel
ISO | EF3968EC9BF84123A771E664ACC429DE | EN X2CrNiMoN17-11-2 |  | 580 | 280 | 40 |  | 206000 | 80000 | 0.3 | 7860 |  | Stainless steel
ISO | 75051A164E174F6892A8FFD577FC2D7E | EN X2CrNiMoN17-13-3 |  | 580 | 280 | 40 |  | 206000 | 80000 | 0.3 | 7860 |  | Stainless steel
ISO | 81FBB357C50744B6B1CBF90E2379491C | EN X2CrNiMoN22-5-3 |  | 650 | 450 | 25 |  | 206000 | 80000 | 0.3 | 7860 |  | Heat-resistant steel
ISO | 9B95B62720FB45BE8832AF1F00A62242 | EN X12CrMnNiN18-9-5 |  | 680 | 320 | 45 |  | 206000 | 80000 | 0.3 | 7860 |  | Stainless steel
ISO | C0F4154C89784069A14C9A32F2CBDD04 | Grey cast iron |  | 150 | 150 |  |  | 85000 | 34000 | 0.25 | 7160 | 270 | Grey cast iron | 190
ISO | 2C467C9CBA4F449AA13EC0116C8974AA | Grey cast iron |  | 200 | 200 |  |  | 85000 | 34000 | 0.25 | 7160 | 340 | Grey cast iron | 210
ISO | E5E86B5128584526A180C027C62AB562 | Grey cast iron |  | 250 | 250 |  |  | 85000 | 34000 | 0.25 | 7160 | 400 | Grey cast iron | 230
ISO | DB4673C07A114B05B9607EC42694CE8F | Grey cast iron |  | 300 | 300 |  |  | 85000 | 34000 | 0.25 | 7160 | 460 | Grey cast iron | 250
ISO | AB6B9B6C0CA4463FACAE9329194C4A1E | Grey cast iron |  | 350 | 350 |  |  | 85000 | 34000 | 0.25 | 7160 | 520 | Grey cast iron | 260
ISO | 7DBFB04C1FC64CEDBA13D0E270AC81E7 | Nodular cast iron |  | 500 | 320 |  |  | 169000 | 70000 | 0.2 | 7160 | 400 | Nodular cast iron | 180
ISO | 116555FA870F415AA8C737D5FCC805E2 | Nodular cast iron |  | 600 | 370 |  |  | 169000 | 70000 | 0.2 | 7160 | 480 | Nodular cast iron | 210
ISO | 7E6649032AB14C3F9230505A8676E601 | Nodular cast iron |  | 700 | 420 |  |  | 169000 | 70000 | 0.2 | 7160 | 560 | Nodular cast iron | 230
ISO | D3F1A1C807034BC0A534DE04E49756D0 | Nodular cast iron |  | 800 | 480 |  |  | 169000 | 70000 | 0.2 | 7160 | 600 | Nodular cast iron | 240
ISO | 0523743E36A34D3D86DBD2082B086F59 | Malleable cast iron |  | 400 | 180 | 4 |  | 160000 | 64000 | 0.27 | 7160 | 300 | Malleable cast iron | 220
ISO | 4E3DCEFBB9204870B94C71AD5222F168 | Malleable cast iron |  | 500 | 260 | 4 |  | 160000 | 64000 | 0.27 | 7160 | 370 | Malleable cast iron | 230
DIN | FE7FF532746E4CF5844BA08CE3E023C5 | DIN 9SMn28 |  | 460 | 375 | 8 |  | 206000 | 80000 | 0.3 | 7860 |  | Free-cutting steel
DIN | 2C6DEC2C54214F3C90940A36A525637B | DIN 10S2O |  | 460 | 355 | 9 |  | 206000 | 80000 | 0.3 | 7860 |  | Free-cutting steel
DIN | 5B4E7DF92C2643898F27C68CFE64005F | DIN 35S20 |  | 580 | 365 | 16 |  | 206000 | 80000 | 0.3 | 7860 |  | Free-cutting steel
DIN | 753D817841D24C27A3E927D2FF411722 | DIN USt1303 |  | 270 | 250 max | 34 |  | 206000 | 80000 | 0.3 | 7860 |  | Structural deep-drawing steel
DIN | DAF3736C7E6D423EBFF65DE11BE3BE0A | DIN St1405 |  | 270 | 210 max | 38 |  | 206000 | 80000 | 0.3 | 7860 |  | Structural deep-drawing steel
DIN | 2DD721EBB06240B69DACC272CB8505D3 | DIN St1203 |  | 270 | 280 max | 28 |  | 206000 | 80000 | 0.3 | 7860 |  | Structural deep-drawing steel
DIN | 153048B527FE42908AB60A008FAA0F44 | DIN USt34-2 |  | 330 | 195 | 28 |  | 206000 | 80000 | 0.3 | 7860 |  | Structural steel
DIN | 5036373A6396468E901409826B62E7D6 | DIN St34-2BK |  | 410 | 320 | 6 |  | 206000 | 80000 | 0.3 | 7860 |  | Structural steel
DIN | 46D4E5EB4CDB47AB839368AC95D7AF58 | DIN St37.0 |  | 350 | 225 | 25 |  | 206000 | 80000 | 0.3 | 7860 |  | Structural steel
DIN | 95C62314D552429FA1095D4F802F99A6 | DIN HI |  | 360 | 225 | 25 |  | 206000 | 80000 | 0.3 | 7860 |  | Heat-resistant steel
DIN | 6CA0A8468F464BE3A8AE9D2C9DDDCAB3 | DIN St37-2 |  | 340 | 225 | 26 |  | 206000 | 80000 | 0.3 | 7860 |  | Structural steel
DIN | 92592623D229456BAC231D80C7CDBBCB | DIN St37-2BK |  | 440 | 350 | 6 |  | 206000 | 80000 | 0.3 | 7860 |  | Structural steel
DIN | 47CC051C3B764C7E85720C46AD2EBC1C | DIN RSt37-2 |  | 340 | 225 | 26 |  | 206000 | 80000 | 0.3 | 7860 |  | Structural steel
DIN | 460865409E8F4CA695EAEF6780D22D29 | DIN St37-3 |  | 340 | 225 | 26 |  | 206000 | 80000 | 0.3 | 7860 |  | Structural steel
DIN | C8ED00D82DF54A9D96C357AF4F8EAF41 | DIN HII |  | 410 | 255 | 23 |  | 206000 | 80000 | 0.3 | 7860 |  | Heat-resistant steel
DIN | 1291522DB47944A086849FC9279F7C26 | DIN St44-2 |  | 410 | 265 | 22 |  | 206000 | 80000 | 0.3 | 7860 |  | Structural steel
DIN | 060B53CEBC6148B48B83E603E5F55686 | DIN St44.0 |  | 420 | 265 | 21 |  | 206000 | 80000 | 0.3 | 7860 |  | Structural steel
DIN | B800C69322CC4B758C436882825C2998 | DIN St44-3 |  | 410 | 265 | 22 |  | 206000 | 80000 | 0.3 | 7860 |  | Structural steel
DIN | DE3BBE82780444C4A14D8D940120CBB4 | DIN St50-2 |  | 470 | 285 | 20 |  | 206000 | 80000 | 0.3 | 7860 | 313 | Structural steel | 141
DIN | 9D142F88A1334581B35A1C9D8B1F8649 | DIN St52-3 |  | 490 | 345 | 22 |  | 206000 | 80000 | 0.3 | 7860 |  | Structural steel
DIN | E8C08C4798D6433B93782FE4443B80D3 | DIN St52.0 |  | 500 | 345 | 21 |  | 206000 | 80000 | 0.3 | 7860 |  | Structural steel
DIN | C9E238938A98409DB2F15524021B07E0 | DIN St52-3BK |  | 590 | 470 | 4 |  | 206000 | 80000 | 0.3 | 7860 |  | Structural steel
DIN | 7771FA0D03754033B2E18BA6731562C3 | DIN St60-2 |  | 570 | 325 | 16 |  | 206000 | 80000 | 0.3 | 7860 | 375 | Structural steel | 169
DIN | ADB03AA31129495E8E1FBC6F039C6B25 | DIN St70-2 |  | 670 | 355 | 11 |  | 206000 | 80000 | 0.3 | 7860 | 437 | Structural steel | 197
DIN | 2E35C06B85C746159D01D9ACC5F2E753 | DIN Ck10 | case-hardened | 440 | 275 |  |  | 206000 | 80000 | 0.3 | 7860 | 1300 | Case-hardening steel | 670
DIN | EF9F8066CC454980B17BC7EFDC390D93 | DIN Ck15 | case-hardened | 495 | 295 |  |  | 206000 | 80000 | 0.3 | 7860 | 1300 | Case-hardening steel | 670
DIN | 8C6C540279BD498A99B82EDFF052CEBD | DIN Ck22 |  | 500 | 300 | 22 |  | 206000 | 80000 | 0.3 | 7860 |  | Heat-treatment steel
DIN | D6D0B490B8B2419183D7BCF2129C43FC | DIN Ck25 |  | 500 | 320 | 21 |  | 206000 | 80000 | 0.3 | 7860 |  | Heat-treatment steel
DIN | C514F71B343148CCA28673A84DE9AF95 | DIN Ck30 |  | 550 | 350 | 20 |  | 206000 | 80000 | 0.3 | 7860 |  | Heat-treatment steel
DIN | 86B945E2C1724C33A3587436B716C7B2 | DIN Ck35 |  | 600 | 370 | 19 |  | 206000 | 80000 | 0.3 | 7860 |  | Heat-treatment steel
DIN | 5C4FF234703545289EE19A0833101B5E | DIN Cf35 |  | 580 | 360 | 19 |  | 206000 | 80000 | 0.3 | 7860 |  | Hardening steel
DIN | 398C1E1FD3E04EDD8BFA0F64CA7DB4E3 | DIN Ck40 | heat treated | 630 | 400 | 18 |  | 206000 | 80000 | 0.3 | 7860 |  | Heat-treatment steel
DIN | 9E0DD94A67B54CDD9C790D1BF3907F4D | DIN Ck45 | normalized | 535 | 320 | 16 |  | 206000 | 80000 | 0.3 | 7860 | 337 | Heat-treatment steel | 152
DIN | 87E9DC38DF644E869AFDDA1DC8DFF406 | DIN Ck45 | heat treated | 650 | 430 | 16 |  | 206000 | 80000 | 0.3 | 7860 | 426 | Heat-treatment steel | 192
DIN | 1BB6F38364A249D0BE83019F28A7D732 | DIN Cf45 |  | 660 | 410 | 16 |  | 206000 | 80000 | 0.3 | 7860 |  | Hardening steel
DIN | 4A9342B25BD74BD2A1DA32574D54326B | DIN Ck50 | face hardened | 700 | 460 | 15 |  | 206000 | 80000 | 0.3 | 7860 | 1210 | Heat-treatment steel | 610
DIN | BA9CC68145EA469B878B8F69081B1F75 | DIN Cf53 |  | 690 | 430 | 14 |  | 206000 | 80000 | 0.3 | 7860 |  | Hardening steel
DIN | BC22FCA532E240DF80FA93C5E93493FD | DIN Ck55 | heat treated | 750 | 500 | 14 |  | 206000 | 80000 | 0.3 | 7860 |  | Heat-treatment steel
DIN | AC779B077202436BB66B8EFAD451F5DD | DIN Ck60 | normalized | 680 | 400 | 13 |  | 206000 | 80000 | 0.3 | 7860 | 420 | Heat-treatment steel | 190
DIN | 817CE32212934D66984CD889FCAB0890 | DIN Ck60 | heat treated | 800 | 520 | 13 |  | 206000 | 80000 | 0.3 | 7860 | 480 | Heat-treatment steel | 225
DIN | F7F9DEA5FDFB45D39AA5E4035F90FA3D | DIN Ck60 | nitro-carburized | 800 | 520 | 13 |  | 206000 | 80000 | 0.3 | 7860 | 1240 | Heat-treatment steel | 630
DIN | 2EAB133B84AD44AA96A30F0218CDCE42 | DIN 17Mn4 |  | 460 | 290 | 22 |  | 206000 | 80000 | 0.3 | 7860 |  | Heat-resistant steel
DIN | FFBC4E94E5F448D3B038350B5D4F6092 | DIN 28Mn6 |  | 690 | 490 | 15 |  | 206000 | 80000 | 0.3 | 7860 |  | Heat-treatment steel
DIN | A5F18F6ADFDA486EAC6B0C9D6C414A9C | DIN 17Cr3 |  | 590 | 340 | 13 |  | 206000 | 80000 | 0.3 | 7860 |  | Case-hardening steel
DIN | D46C2765CB1A45DABA3B8B320EA26CE4 | DIN 34Cr4 |  | 800 | 590 | 14 |  | 206000 | 80000 | 0.3 | 7860 |  | Heat-treatment steel
DIN | CBE804E8EDD24674B4845427E0D7F1E9 | DIN 37Cr4 | heat treated | 850 | 630 | 13 |  | 206000 | 80000 | 0.3 | 7860 | 590 | Heat-treatment steel | 270
DIN | 79234A5681094DFEB5322196ED69FBB0 | DIN 37Cr4 | face hardened | 850 | 630 | 13 |  | 206000 | 80000 | 0.3 | 7860 | 1210 | Heat-treatment steel | 610
DIN | 87E460E8514848A5979B5C0EE40875F7 | DIN 37Cr4 | nitro-case-hard. | 1700 | 1300 | 13 |  | 206000 | 80000 | 0.3 | 7860 | 1240 | Heat-treatment steel | 630
DIN | E296EBBDE42B41F79772BEFCD98C8FB2 | DIN 38Cr4 |  | 830 | 630 | 13 |  | 206000 | 80000 | 0.3 | 7860 |  | Hardening steel
DIN | 018AB2D4F4BF4C059822204F2B34036B | DIN 41Cr4 |  | 900 | 660 | 12 |  | 206000 | 80000 | 0.3 | 7860 |  | Heat-treatment steel
DIN | 808F0457BD5048C6B243839C90D796E7 | DIN 42Cr4 |  | 880 | 670 | 12 |  | 206000 | 80000 | 0.3 | 7860 |  | Hardening steel
DIN | C6D2296C3D724B26843190B898FBEA66 | DIN 37CrS4 |  | 850 | 630 | 13 |  | 206000 | 80000 | 0.3 | 7860 |  | Heat-treatment steel
DIN | 4355A43BF3624316B39C5E175EFAEE57 | DIN 41CrS4 |  | 880 | 665 | 12 |  | 206000 | 80000 | 0.3 | 7860 |  | Heat-treatment steel
DIN | 23D1D92AC5F144C98FFC11C4F7F61F06 | DIN 55Cr3 | heat treated | 1450 | 1270 | 6 |  | 206000 | 80000 | 0.3 | 7860 |  | Spring steel
DIN | E7E8267080CB49159F0667806C88FFAE | DIN 16MnCr5 | case-hardened | 900 | 680 | 10 |  | 206000 | 80000 | 0.3 | 7860 | 1300 | Case-hardening steel | 670
DIN | A26ABE82DCCB41F882C7ADD8BE05D5A6 | DIN 20MnCr5 |  | 980 | 680 | 8 |  | 206000 | 80000 | 0.3 | 7860 |  | Case-hardening steel
DIN | 18A461D0377E48D09A0A54EC633B1053 | DIN 54SiCr6 | heat treated | 1370 | 1180 | 7 |  | 206000 | 80000 | 0.3 | 7860 |  | Spring steel
DIN | 6149B8C0E9D9402F97F6FA4225A8C9A6 | DIN 15Mo3 |  | 440 | 270 | 24 |  | 206000 | 80000 | 0.3 | 7860 |  | Heat-resistant steel
DIN | 548FA7C3DA3E4D77BA606B9FC2462B3E | DIN 13CrMo4 |  | 450 | 295 | 20 |  | 206000 | 80000 | 0.3 | 7860 |  | Heat-resistant steel
DIN | 3E35A028495C4529BE06B3BE70671837 | DIN WTSt52-3 |  | 490 | 345 | 22 |  | 206000 | 80000 | 0.3 | 7860 |  | Structural steel
DIN | BADCBF83DAE549AF971A538D56499070 | DIN 25CrMo4 |  | 800 | 600 | 14 |  | 206000 | 80000 | 0.3 | 7860 |  | Heat-treatment steel
DIN | F5DD0CE18CCA4AB0963DC070B3FDE622 | DIN 34CrMo4 |  | 900 | 650 | 12 |  | 206000 | 80000 | 0.3 | 7860 |  | Heat-treatment steel
DIN | 62B92DCEAA254E9CACC84EBA2B3D62C2 | DIN 42CrMo4 |  | 1000 | 750 | 11 |  | 206000 | 80000 | 0.3 | 7860 |  | Heat-treatment steel
DIN | 017E161FC1AB481BAA3085A93FBB348D | DIN 41CrMo4 |  | 980 | 760 | 11 |  | 206000 | 80000 | 0.3 | 7860 |  | Hardening steel
DIN | A6CADCF413164B0BA1A25D170A349604 | DIN 49CrMo4 |  | 880 | 690 | 12 |  | 206000 | 80000 | 0.3 | 7860 |  | Hardening steel
DIN | AAB410FF9584401AB8D5496136B30582 | DIN 30CrV9 | nitrided | 800 | 600 |  |  | 206000 | 80000 | 0.3 | 7860 | 1360 | Nitrided steel | 720
DIN | F602C0CB5D64499391D247D56AAC63C4 | DIN 42CrV6 | heat treated | 980 | 850 |  |  | 206000 | 80000 | 0.3 | 7860 | 800 | Heat-treatment steel | 380
DIN | E6148F6E86804EA39789EB3C25E764B1 | DIN 42CrV6 | face hardened | 980 | 850 |  |  | 206000 | 80000 | 0.3 | 7860 | 1210 | Heat-treatment steel | 610
DIN | 2D0193ACC9B24753A7BF3C717ABB7297 | DIN 50CrV4 | heat treated | 1370 | 1180 | 8 |  | 206000 | 80000 | 0.3 | 7860 |  | Spring steel
DIN | 35908EEF82FA4FB0B26745D38E6F2869 | DIN 10CrMo9-10 |  | 480 | 300 | 18 |  | 206000 | 80000 | 0.3 | 7860 |  | Heat-resistant steel
DIN | 106995BA190344E19AFB67748C8552D2 | DIN 41CrAlMo7 |  | 930 | 735 | 12 |  | 206000 | 80000 | 0.3 | 7860 |  | Nitrided steel
DIN | E69F23C5E3BB412D9DA061F86BD84B08 | DIN 32CrMo12 |  | 1230 | 1030 | 9 |  | 206000 | 80000 | 0.3 | 7860 |  | Heat-treatment steel
DIN | 1148310FC45847F885F33111221D8935 | DIN 31CrMo12 |  | 1000 | 750 | 11 |  | 206000 | 80000 | 0.3 | 7860 |  | Nitrided steel
DIN | 2D84CF3A0A1A488BAC8C15B9583815E9 | DIN 17CrNiMo6 |  | 1080 | 785 | 8 |  | 206000 | 80000 | 0.3 | 7860 |  | Case-hardening steel
DIN | F405DAFDFAA84640BA5DE23442FB6C64 | DIN 10Ni14 |  | 490 | 355 | 22 |  | 206000 | 80000 | 0.3 | 7860 |  | Structural steel
DIN | 0BAB34FE953946D6B92D4AADB8484755 | DIN 34CrNiMo6 |  | 1100 | 900 | 10 |  | 206000 | 80000 | 0.3 | 7860 |  | Heat-treatment steel
DIN | D10071F738114EA3A8DAB3F35292FF5F | DIN 30CrNiMo8 |  | 1250 | 1050 | 9 |  | 206000 | 80000 | 0.3 | 7860 |  | Heat-treatment steel
DIN | 39CBE7CC69134E52A9F51BDF30DD2E23 | DIN 12Ni19 |  | 530 | 390 | 20 |  | 206000 | 80000 | 0.3 | 7860 |  | Structural steel
DIN | 0E0A43E9812245E69548E949D588DAEE | DIN X8Ni9 |  | 680 | 585 | 18 |  | 206000 | 80000 | 0.3 | 7860 |  | Structural steel
DIN | 628657BBE8014D89827B813875ADAD00 | DIN X6Cr13 |  | 400 | 250 | 20 |  | 206000 | 80000 | 0.3 | 7860 |  | Stainless steel
DIN | 295573032E8640EF91D5012A85CE17D1 | DIN X6Cr17 |  | 450 | 270 | 20 |  | 206000 | 80000 | 0.3 | 7860 |  | Stainless steel
DIN | 6A48AEBF08924431B12DFDAB344CBEE9 | DIN X10Cr13 |  | 600 | 420 | 18 |  | 206000 | 80000 | 0.3 | 7860 |  | Stainless steel
DIN | DC25B5D2FCFC485A9EFBCAE206C76F27 | DIN X20Cr13 |  | 650 | 450 | 14 |  | 206000 | 80000 | 0.3 | 7860 |  | Stainless steel
DIN | 5F3256712F114411887EEC9780C0D94F | DIN X30Cr13 |  | 800 | 600 | 11 |  | 206000 | 80000 | 0.3 | 7860 |  | Stainless steel
DIN | 203736B8838A4EE9BEA1883B9A95DBB8 | DIN X45CrSi93 |  | 900 | 700 | 14 |  | 206000 | 80000 | 0.3 | 7860 |  | Heat-resistant steel
DIN | 6C4F4BDA088B4F36A8E809EDB80E04B3 | DIN X6CrAl13 |  | 400 | 250 | 20 |  | 206000 | 80000 | 0.3 | 7860 |  | Stainless steel
DIN | 37C3E72BAF744E028DADFDE7E246961C | DIN X20CrNi172 |  | 750 | 550 | 14 |  | 206000 | 80000 | 0.3 | 7860 |  | Stainless steel
DIN | B41AFDB601F440E9A14E47573E5892AF | DIN X85CrMoV182 |  | 1000 | 800 | 7 |  | 206000 | 80000 | 0.3 | 7860 |  | Stainless steel
DIN | 9B053F4E56E845EF8295E4A285397E0E | DIN X5CrNi1810 |  | 500 | 195 | 45 |  | 206000 | 80000 | 0.3 | 7860 |  | Stainless steel
DIN | 0A8BCDF382474A5EAA67736E4AFE8399 | DIN X10CrNiS189 |  | 500 | 195 | 35 |  | 206000 | 80000 | 0.3 | 7860 |  | Stainless steel
DIN | 41074C92CC2E433EA5CE8790FBB0877F | DIN X6CrNiTi1810 |  | 500 | 200 | 40 |  | 206000 | 80000 | 0.3 | 7860 |  | Stainless steel
DIN | F4C192049277430C876F6626D3D46626 | DIN X2CrNi1911 |  | 460 | 180 | 45 |  | 206000 | 80000 | 0.3 | 7860 |  | Stainless steel
DIN | F69AEB2481DA4C0CB6D710A90ED5D243 | DIN X2CrNiN1810 |  | 550 | 270 | 40 |  | 206000 | 80000 | 0.3 | 7860 |  | Stainless steel
DIN | 3F4672A8B7E641D3ADD6704197F09BC4 | DIN X5CrNiMo17122 |  | 510 | 205 | 40 |  | 206000 | 80000 | 0.3 | 7860 |  | Stainless steel
DIN | 263AE97BC29342EE8CEB18991CFB1E52 | DIN X6CrNiMoTi17122 |  | 500 | 210 | 35 |  | 206000 | 80000 | 0.3 | 7860 |  | Stainless steel
DIN | 8ED00023D84045898C15D0D060B8E14B | DIN X2CrNiMo17132 |  | 490 | 190 | 40 |  | 206000 | 80000 | 0.3 | 7860 |  | Stainless steel
DIN | 1DC972DDDF644E2DA1DD6196F0F5CEB6 | DIN X2CrNiMo18143 |  | 490 | 190 | 35 |  | 206000 | 80000 | 0.3 | 7860 |  | Stainless steel
DIN | 6363DF516C5D4E189029B7E6AAD1AC9F | DIN X5CrNiMo17133 |  | 510 | 205 | 40 |  | 206000 | 80000 | 0.3 | 7860 |  | Stainless steel
DIN | 64D59CE9736142A6A95E9494EDA35736 | DIN X2CrNiMoN17122 |  | 580 | 280 | 40 |  | 206000 | 80000 | 0.3 | 7860 |  | Stainless steel
DIN | AF88CF32573E4E10A619AEC9D9DC27B9 | DIN X2CrNiMoN17133 |  | 580 | 295 | 40 |  | 206000 | 80000 | 0.3 | 7860 |  | Stainless steel
DIN | B6FF6CED94CD4037A777F44672FD1A20 | DIN X2CrNiMoN17135 |  | 580 | 285 | 35 |  | 206000 | 80000 | 0.3 | 7860 |  | Heat-resistant steel
DIN | EAAEB66F2BC64E3F85B747F1BB1C86D6 | DIN X8CrMnNi188 |  | 590 | 295 | 45 |  | 206000 | 80000 | 0.3 | 7860 |  | Stainless steel
DIN | 73FFC08359D84E30961BBB085E50F5C3 | DIN X53CrMnNiN219 |  | 950 | 580 | 8 |  | 206000 | 80000 | 0.3 | 7860 |  | Heat-resistant steel
DIN | 315D13BE33A64CD381800BBED59F1D98 | DIN GG - 15 |  | 150 | 150 |  |  | 85000 | 34000 | 0.25 | 7160 | 270 | Grey cast iron | 190
DIN | B9D2881D5CCF445E94B9D329EA0FC072 | DIN GG - 20 |  | 200 | 200 |  |  | 85000 | 34000 | 0.25 | 7160 | 340 | Grey cast iron | 210
DIN | 39B4E041AEFE4513992D38FF49625B0C | DIN GG - 25 |  | 250 | 250 |  |  | 85000 | 34000 | 0.25 | 7160 | 400 | Grey cast iron | 230
DIN | 421CD252FD114CF59B4B1EA2BDA1E792 | DIN GG - 30 |  | 300 | 300 |  |  | 85000 | 34000 | 0.25 | 7160 | 460 | Grey cast iron | 250
DIN | 671C969C73D845AB99728BAEFF4FE7BA | DIN GG - 35 |  | 350 | 350 |  |  | 85000 | 34000 | 0.25 | 7160 | 520 | Grey cast iron | 260
DIN | B4E67D1F8B5C4102929F06003EC9D570 | DIN GGG - 50 |  | 500 | 320 |  |  | 169000 | 70000 | 0.2 | 7160 | 400 | Nodular cast iron | 180
DIN | F22AF5BA4B864B409D0617B664502E51 | DIN GGG - 60 |  | 600 | 370 |  |  | 169000 | 70000 | 0.2 | 7160 | 480 | Nodular cast iron | 210
DIN | D2E88FD9BB6849A69C01DEAF48A64170 | DIN GGG - 70 |  | 700 | 420 |  |  | 169000 | 70000 | 0.2 | 7160 | 560 | Nodular cast iron | 230
DIN | 7C0C12B6DF9F4687B8A3D2426801747B | DIN GGG - 80 |  | 800 | 480 |  |  | 169000 | 70000 | 0.2 | 7160 | 600 | Nodular cast iron | 240
DIN | 19680BEF68984882AAEAAC894650F1C5 | DIN GTS - 40 |  | 400 | 180 | 4 |  | 160000 | 64000 | 0.27 | 7160 | 300 | Malleable cast iron | 220
DIN | 39F59032E799471AB11F855D01D3AB23 | DIN GTS - 50 |  | 500 | 260 | 4 |  | 160000 | 64000 | 0.27 | 7160 | 370 | Malleable cast iron | 230
BS | 75D52A8C440D479089A42EA73CDA8B7D | BS 230M07 |  | 430 | 300 | 8 |  | 206000 | 80000 | 0.3 | 7860 |  | Free-cutting steel
BS | 80BB6BEED53048A49BA680CBB5400394 | BS 212M36 |  | 635 | 370 | 18 |  | 206000 | 80000 | 0.3 | 7860 |  | Free-cutting steel
BS | 0DEB09DD2058411FB5B89B9A937D0DB2 | BS CR3GP |  | 280 | 140 | 32 |  | 206000 | 80000 | 0.3 | 7860 |  | Free-drawing steel
BS | 45DDDDC410AE4593AC71EF32DDB031BB | BS CR2PL |  | 280 | 140 | 34 |  | 206000 | 80000 | 0.3 | 7860 |  | Free-drawing steel
BS | AE2436BCFA414E55A6751E8DC734F1C1 | BS CR4GP |  | 280 | 140 |  |  | 206000 | 80000 | 0.3 | 7860 |  | Free-drawing steel
BS | 0B4CAFB4A1494962894DF9D4C1C6B979 | BS CEW2BK |  | 420 | 355 | 6 |  | 206000 | 80000 | 0.3 | 7860 |  | Structural steel
BS | 35367EBEC90145EBA0714768C3021E3D | BS CFS3NBK |  | 360 | 215 | 24 |  | 206000 | 80000 | 0.3 | 7860 |  | Structural steel
BS | 7486F3A4E4914BB998B31D31D2631839 | BS Grade 360 |  | 360 | 225 | 25 |  | 206000 | 80000 | 0.3 | 7860 |  | Heat-resistant steel
BS | DCC947E951F34314BAC53803D040A81D | BS CEW3BK |  | 450 | 360 | 6 |  | 206000 | 80000 | 0.3 | 7860 |  | Structural steel
BS | C4EA4D96CA964ED495B520A7980424D6 | BS 40B |  | 340 | 225 | 26 |  | 206000 | 80000 | 0.3 | 7860 |  | Structural steel
BS | 02EC7AD97AD045F58041835975A7E00A | BS 40C |  | 340 | 225 | 26 |  | 206000 | 80000 | 0.3 | 7860 |  | Structural steel
BS | 7217DB29FEA64BE79991220CA0C37198 | BS Grade 430 |  | 410 | 225 | 23 |  | 206000 | 80000 | 0.3 | 7860 |  | Heat-resistant steel
BS | 0834785AEF91469BBB827349BCE7FDF4 | BS 43B |  | 430 | 245 | 22 |  | 206000 | 80000 | 0.3 | 7860 |  | Structural steel
BS | 2C9014DF534A4AF994FB347639CAC8C4 | BS CFS6NBK |  | 460 | 280 | 21 |  | 206000 | 80000 | 0.3 | 7860 |  | Structural steel
BS | 2A596BF1A0264F6AA8912F95B04C03F0 | BS 43D |  | 430 | 245 | 22 |  | 206000 | 80000 | 0.3 | 7860 |  | Structural steel
BS | 2C5F755936634A42AB7CE6B0CE3BACC1 | BS 50B |  | 490 | 355 | 20 |  | 206000 | 80000 | 0.3 | 7860 | 310 | Structural steel | 140
BS | D7CD41EB8C804FD8A0606A3B14BE0037 | BS 50C |  | 490 | 355 | 20 |  | 206000 | 80000 | 0.3 | 7860 |  | Structural steel
BS | 8FA9F4D20A8C4EECB7BAFF960DC7283B | BS 50D |  | 490 | 355 | 20 |  | 206000 | 80000 | 0.3 | 7860 |  | Structural steel
BS | 3E70C0D41B894904937B577F2A82711A | BS CFS8NBK |  | 540 | 340 | 18 |  | 206000 | 80000 | 0.3 | 7860 |  | Structural steel
BS | 500F402474A14F549BE14D6B3E046111 | BS CEW5BK |  | 600 | 480 | 4 |  | 206000 | 80000 | 0.3 | 7860 |  | Structural steel
BS | D974FBBAF91F4404B3EE6F467D22396D | BS 55C |  | 550 | 430 | 19 |  | 206000 | 80000 | 0.3 | 7860 | 370 | Structural steel | 165
BS | A343C36BE2644119AE9A1006816D700E | BS 55E |  | 550 | 430 | 19 |  | 206000 | 80000 | 0.3 | 7860 | 370 | Structural steel | 165
BS | E734157F9FBD4939AFF3341432BAEB1A | BS 070M26 |  | 490 | 245 | 20 |  | 206000 | 80000 | 0.3 | 7860 |  | Heat-treatment steel
BS | F2EF47866E394D26B4F475D7F3268AC3 | BS 080M30 |  | 550 | 310 | 18 |  | 206000 | 80000 | 0.3 | 7860 |  | Heat-treatment steel
BS | 2865648283A7480CA34BD5B0EC5D8785 | BS 080M36 |  | 625 | 370 | 16 |  | 206000 | 80000 | 0.3 | 7860 |  | Heat-treatment steel
BS | AE1BF9864AEA43DABAE352F9F30A1E94 | BS 080A35 |  | 625 | 370 | 16 |  | 206000 | 80000 | 0.3 | 7860 |  | Hardening steel
BS | 01EBF32EDED24F6D9DCB9E123851857B | BS 080M40 |  | 625 | 355 | 16 |  | 206000 | 80000 | 0.3 | 7860 |  | Heat-treatment steel
BS | DE550B472460410299C1E22E9A83DB1D | BS 080M46 |  | 625 | 340 | 16 |  | 206000 | 80000 | 0.3 | 7860 | 400 | Heat-treatment steel | 180
BS | 14F96F25166A42439BF253A0A93F9800 | BS 060A47 |  | 700 | 400 | 14 |  | 206000 | 80000 | 0.3 | 7860 |  | Hardening steel
BS | 1B7045AE71C94EE2B973B0A0ADA74EE6 | BS 080M50 |  | 625 | 360 | 15 |  | 206000 | 80000 | 0.3 | 7860 |  | Heat-treatment steel
BS | 2B20E451315B4505A031289E09F6FD98 | BS 060A57 |  | 775 | 450 | 14 |  | 206000 | 80000 | 0.3 | 7860 |  | Hardening steel
BS | 293F1DF9DBA846C5BB5383CDD2A4F051 | BS 070M55 |  | 775 | 450 | 14 |  | 206000 | 80000 | 0.3 | 7860 |  | Heat-treatment steel
BS | 5A4FCD16440844BCAA6F86F6F2ED5CE8 | BS 150M19 |  | 550 | 325 | 18 |  | 206000 | 80000 | 0.3 | 7860 |  | Heat-treatment steel
BS | 81E6CA9AA5EA4282A2C35356AA77190F | BS 251A58 | heat treated | 1300 | 1100 | 6 |  | 206000 | 80000 | 0.3 | 7860 |  | Spring steel
BS | 38BA4687674943F88E69AADF4B11C03A | BS 530A36 |  | 700 | 510 | 17 |  | 206000 | 80000 | 0.3 | 7860 | 500 | Heat-treatment steel | 230
BS | A573913C110948EEB6A81946B4922E5D | BS 530M40 | heat treated | 775 | 570 | 15 |  | 206000 | 80000 | 0.3 | 7860 |  | Heat-treatment hardening steel
BS | BC178276A1D54F8EA3B4617E9D08F77C | BS 530M40 | face hardened | 850 | 665 | 13 |  | 206000 | 80000 | 0.3 | 7860 | 1210 | Heat-treatment hardening steel | 610
BS | 04BED8AD04184C4BA75D239F030C4665 | BS 525A60 | heat treated | 1380 | 1180 | 6 |  | 206000 | 80000 | 0.3 | 7860 |  | Spring steel
BS | 4AE1DD81FC064300B3EC6A0C4AB9A93D | BS 708A25 |  | 850 | 665 | 13 |  | 206000 | 80000 | 0.3 | 7860 |  | Heat-treatment steel
BS | 23D76C96B0EE4AD68298AFAF51A8E4B4 | BS 708A37 |  | 850 | 665 | 13 |  | 206000 | 80000 | 0.3 | 7860 |  | Heat-treatment steel
BS | 456E757EF05D47D4A15AA19E2000A21D | BS 708M40 | heat treated | 850 | 665 | 13 |  | 206000 | 80000 | 0.3 | 7860 |  | Heat-treatment hardening steel
BS | 1012817F644D41CFB9913D6830C79CEA | BS 708M40 | face hardened | 925 | 740 | 12 |  | 206000 | 80000 | 0.3 | 7860 | 1210 | Heat-treatment hardening steel | 610
BS | 8D4AADB71DE54BA1B321B6976432F2D4 | BS 735A51 | heat treated | 1370 | 1180 | 6 |  | 206000 | 80000 | 0.3 | 7860 |  | Spring steel
BS | 6FEC26ACDFAB4904AE30C09EF84E4C8E | BS 905M39 | nitrided | 775 | 570 | 15 |  | 206000 | 80000 | 0.3 | 7860 | 1360 | Nitrided steel | 720
BS | 0F9770F3EA654AD384F5041C9D10373D | BS 722M22 |  | 850 | 665 | 13 |  | 206000 | 80000 | 0.3 | 7860 |  | Heat-treatment steel
BS | EDED3AECAEF7435C8F87718F355C13C4 | BS 722M24 | nitrided | 850 | 685 | 13 |  | 206000 | 80000 | 0.3 | 7860 | 1360 | Nitrided steel | 720
BS | 07747B01E7EA411FA26300F4511B9D2B | BS 817M40 | heat treated | 1075 | 925 | 11 |  | 206000 | 80000 | 0.3 | 7860 |  | Heat-treatment steel
BS | ABD4A0740F21403FAC2247080232062C | BS 403S17 |  | 420 | 245 | 20 |  | 206000 | 80000 | 0.3 | 7860 |  | Heat-resisting stainless steel
BS | C13F709B439946F98FA84910E588F615 | BS 410S21 |  | 550 | 340 | 15 |  | 206000 | 80000 | 0.3 | 7860 |  | Stainless steel
BS | BF4AE013B68C4138A3132DCCF768DA22 | BS 420S37 |  | 700 | 490 | 11 |  | 206000 | 80000 | 0.3 | 7860 |  | Stainless steel
BS | 22EA81A0B1904D9CA5207F4733E87A14 | BS 430S17 |  | 430 | 245 | 20 |  | 206000 | 80000 | 0.3 | 7860 |  | Stainless steel
BS | A70E929E35A4473F886D61E2373D5331 | BS 401S45 |  | 900 | 685 | 14 |  | 206000 | 80000 | 0.3 | 7860 |  | Heat-resistant steel | 240
BS | 7286C586786C46C1BB6AF87F846A700F | BS 431S29 |  | 850 | 635 | 11 |  | 206000 | 80000 | 0.3 | 7860 |  | Stainless steel
BS | 42AFC27D7763421DA2513E58C7948D3E | BS 304S15 |  | 480 | 195 | 40 |  | 206000 | 80000 | 0.3 | 7860 |  | Stainless steel
BS | DE04F22800C443C580B4D2158A0B4DB0 | BS 303S31 |  | 510 | 190 | 40 |  | 206000 | 80000 | 0.3 | 7860 |  | Stainless steel
BS | 72B583C497E74CAF8165DC5D1B1812ED | BS 321S31 |  | 490 | 195 | 40 |  | 206000 | 80000 | 0.3 | 7860 |  | Stainless steel
BS | 0D90EDA85A5F4EB08749068A009B58BB | BS 304S11 |  | 480 | 180 | 40 |  | 206000 | 80000 | 0.3 | 7860 |  | Stainless steel
BS | 5A8104E593A84702AAF43A589C484DD1 | BS 310S31 |  | 510 | 205 | 40 |  | 206000 | 80000 | 0.3 | 7860 |  | Heat-resistant steel
BS | A796DA2908F54745921497E0D127941E | BS 316S11 |  | 490 | 190 | 40 |  | 206000 | 80000 | 0.3 | 7860 |  | Heat-resisting stainless steel
BS | CBDE813232064B41997A3C2F745A9455 | BS 316S31 |  | 510 | 205 | 40 |  | 206000 | 80000 | 0.3 | 7860 |  | Stainless steel
BS | 4680262FEB4A4FC8A8C3CB694A3ACD13 | BS 349S54 |  | 950 | 580 | 8 |  | 206000 | 80000 | 0.3 | 7860 |  | Heat-resistant steel
BS | 86F6C89E0E6C460896C217BD13D227F2 | Grey cast iron |  | 150 | 150 |  |  | 85000 | 34000 | 0.25 | 7160 | 270 | Grey cast iron | 190
BS | 3D9E7890661246A4B0695F57B5B0E928 | Grey cast iron |  | 200 | 200 |  |  | 85000 | 34000 | 0.25 | 7160 | 340 | Grey cast iron | 210
BS | 8C25BAE9266745C9A6C346BF8A7FEAB2 | Grey cast iron |  | 250 | 250 |  |  | 85000 | 34000 | 0.25 | 7160 | 400 | Grey cast iron | 230
BS | 6424907FA7D5403B8939E9E41E463036 | Grey cast iron |  | 300 | 300 |  |  | 85000 | 34000 | 0.25 | 7160 | 460 | Grey cast iron | 250
BS | C18AF1D1F41147888EFD60CB0062549F | Grey cast iron |  | 350 | 350 |  |  | 85000 | 34000 | 0.25 | 7160 | 520 | Grey cast iron | 260
BS | C2B99A98DD704343B6D8B20DD446509E | Nodular cast iron |  | 500 | 320 |  |  | 169000 | 70000 | 0.2 | 7160 | 400 | Nodular cast iron | 180
BS | 26E4DB40EA2748799C24FEA7B75859F9 | Nodular cast iron |  | 600 | 370 |  |  | 169000 | 70000 | 0.2 | 7160 | 480 | Nodular cast iron | 210
BS | 90A3EBB6F59C44CBB60C1A37A84AF0F0 | Nodular cast iron |  | 700 | 420 |  |  | 169000 | 70000 | 0.2 | 7160 | 560 | Nodular cast iron | 230
BS | AFADC0227D134D729262951DB0321342 | Nodular cast iron |  | 800 | 480 |  |  | 169000 | 70000 | 0.2 | 7160 | 600 | Nodular cast iron | 240
BS | 317662996418427C88ADEEFBC7918FB6 | Malleable cast iron |  | 400 | 180 | 4 |  | 160000 | 64000 | 0.27 | 7160 | 300 | Malleable cast iron | 220
BS | A7AF53FD316149678711552C14012834 | Malleable cast iron |  | 500 | 260 | 4 |  | 160000 | 64000 | 0.27 | 7160 | 370 | Malleable cast iron | 230
CSN | D7661E1A858C4AB6B0066BB624C7D3FD | CSN 10370 |  | 350 | 200 |  |  | 206000 | 80000 | 0.3 | 7860 |  | Structural steel
CSN | 752BBEB335E749FB934A6538F7B65D41 | CSN 11110 |  | 400 | 226 | 24 |  | 206000 | 80000 | 0.3 | 7860 |  | Free-cutting steel
CSN | BABA28E25972478490DECA95179DBB2D | CSN 11110 | normalized | 471 | 373 | 8 |  | 206000 | 80000 | 0.3 | 7860 |  | Free-cutting steel
CSN | 3A16734656314656A39D15FB6C5ACB13 | CSN 11120 |  | 400 | 255 | 22 |  | 206000 | 80000 | 0.3 | 7860 |  | Free-cutting steel
CSN | 370F0432806344DCBBA8BB75DDCC91F4 | CSN 11140 | normalized | 660 | 520 | 6 |  | 206000 | 80000 | 0.3 | 7860 |  | Free-cutting steel
CSN | 1D63EED662084277BD79644AD7C7B12B | CSN 11301 |  | 280 | 200 | 31 |  | 206000 | 80000 | 0.3 | 7860 |  | Free-drawing steel
CSN | 854EF13992D046A9ADD93B0D1D4DAA46 | CSN 11305 |  | 290 | 215 | 36 |  | 206000 | 80000 | 0.3 | 7860 |  | Free-drawing steel
CSN | B4D9F92FAFC2476A8EDC9AE6BF5E440E | CSN 11321 |  | 280 | 200 | 29 |  | 206000 | 80000 | 0.3 | 7860 |  | Free-drawing steel
CSN | 6D78A3206DDC4526AF8DB6258EBC29E9 | CSN 11343 |  | 330 | 195 | 30 |  | 206000 | 80000 | 0.3 | 7860 |  | Structural steel
CSN | 4D6AEBE5539340DCA0795CE8F15B4292 | CSN 11353 |  | 340 | 225 | 24 |  | 206000 | 80000 | 0.3 | 7860 |  | Structural steel
CSN | DB5C76F007DF477C87371EF0C52CCB00 | CSN 11368 |  | 350 | 225 | 26 |  | 206000 | 80000 | 0.3 | 7860 |  | Heat-resistant steel
CSN | 00CEC88C0A774F8081254D2E4486EA9E | CSN 11373 |  | 340 | 225 | 26 |  | 206000 | 80000 | 0.3 | 7860 |  | Structural steel
CSN | 08CBB25EDC544416A785BE74DE6D4235 | CSN 11378 |  | 360 | 235 | 26 |  | 206000 | 80000 | 0.3 | 7860 |  | Structural steel
CSN | 32EA85DB37E649CAA3012421660FC314 | CSN 11418 |  | 410 | 255 | 24 |  | 206000 | 80000 | 0.3 | 7860 |  | Heat-resistant steel
CSN | 18A1DDA397B94D398194A0D2424BD3C6 | CSN 11423 |  | 420 | 240 | 22 |  | 206000 | 80000 | 0.3 | 7860 |  | Structural steel
CSN | AC927F8962CD4EA499C12C53270479AB | CSN 11448 |  | 430 | 285 | 22 |  | 206000 | 80000 | 0.3 | 7860 |  | Structural steel
CSN | E1915739E73B425284DA612D17D919EC | CSN 11453 |  | 440 | 265 | 20 |  | 206000 | 80000 | 0.3 | 7860 |  | Structural steel
CSN | F2F3E05E6BC5493C8B7A09BF552AE71D | CSN 11500 |  | 490 | 265 | 19 |  | 206000 | 80000 | 0.3 | 7860 | 313 | Structural steel | 141
CSN | 3207F3443BC944D6A71BE094218A32EE | CSN 11503 |  | 490 | 340 | 22 |  | 206000 | 80000 | 0.3 | 7860 |  | Structural steel
CSN | 2DD5A71625024C9E96FA482F6A23CE4A | CSN 11523 | normalized | 510 | 345 | 23 |  | 206000 | 80000 | 0.3 | 7860 |  | Structural steel
CSN | 16EB035812B44324BCD673AC0E1C3F0A | CSN 11600 |  | 590 | 315 | 14 |  | 206000 | 80000 | 0.3 | 7860 | 375 | Structural steel | 169
CSN | 7C15C7F066F94306893EFA9BB9360CA1 | CSN 11600 | face hardened | 590 | 315 | 14 |  | 206000 | 80000 | 0.3 | 7860 | 1210 | Structural steel | 610
CSN | B3589CC8EF9A441AA52E0118F2DDC630 | CSN 11700 |  | 686 | 355 | 11 |  | 206000 | 80000 | 0.3 | 7860 | 437 | Structural steel | 197
CSN | 3C0A46967BE1471E9C80154AA48E323C | CSN 11700 | face hardened | 686 | 355 | 11 |  | 206000 | 80000 | 0.3 | 7860 | 1210 | Structural steel | 610
CSN | 9802A02A30884E78BFE92B588959CCD3 | CSN 12010 | case-hardened | 490 | 325 | 16 |  | 206000 | 80000 | 0.3 | 7860 | 1280 | Case-hardening steel | 771
CSN | 7FBE7CDD68BD4827BE6CB8E1242E336D | CSN 12020 |  | 550 | 350 | 12 |  | 206000 | 80000 | 0.3 | 7860 |  | Case-hardening steel
CSN | 682A45A3B8F840F69DC62C751EEBA74F | CSN 12020 | case-hardened | 490 | 295 | 12 |  | 206000 | 80000 | 0.3 | 7860 | 1300 | Case-hardening steel | 771
CSN | 04DC15FE834F403D9D4CF400B2D09294 | CSN 12024 |  | 480 | 300 | 22 |  | 206000 | 80000 | 0.3 | 7860 |  | Heat-treatment steel
CSN | 05829745D8D44E28A0C19EEBB50A33AF | CSN 12030 |  | 500 | 320 | 21 |  | 206000 | 80000 | 0.3 | 7860 |  | Heat-treatment steel
CSN | 8B858F398EFF4ECCBC07DCE18D567060 | CSN 12031 |  | 550 | 350 | 20 |  | 206000 | 80000 | 0.3 | 7860 |  | Heat-treatment steel
CSN | A875E1D07AA34B14A63AE63EE1C07479 | CSN 12040 |  | 600 | 370 | 19 |  | 206000 | 80000 | 0.3 | 7860 |  | Heat-treatment steel
CSN | B9CF9E072CAE4A9487D66ADFDECC59F8 | CSN 12041 |  | 630 | 400 | 18 |  | 206000 | 80000 | 0.3 | 7860 |  | Heat-treatment hardening steel
CSN | 200B37DE443445FAA4388F72DDD0A838 | CSN 12050 | normalized | 530 | 305 | 18 |  | 206000 | 80000 | 0.3 | 7860 | 337 | Heat-treatment hardening steel | 152
CSN | EB9664C296164812BE5308AEF71BD443 | CSN 12050 | heat treated | 640 | 390 | 18 |  | 206000 | 80000 | 0.3 | 7860 | 426 | Heat-treatment hardening steel | 192
CSN | 5134A9086DDC4CA58CB62F1DDB69161A | CSN 12051 |  | 690 | 440 | 15 |  | 206000 | 80000 | 0.3 | 7860 |  | Heat-treatment hardening steel
CSN | 3A9F4DBCD4514504AAD429A3951186AB | CSN 12060 |  | 750 | 480 | 14 |  | 206000 | 80000 | 0.3 | 7860 |  | Heat-treatment steel
CSN | DA7DBCE9D78943369999A9D9F4E67B77 | CSN 12061 | heat treated | 800 | 500 | 13 |  | 206000 | 80000 | 0.3 | 7860 | 480 | Heat-treatment steel | 220
CSN | 1E85BE23A7F24714B2D73874CEAB59BF | CSN 12071 | heat treated | 1770 | 1470 | 2 |  | 206000 | 80000 | 0.3 | 7860 |  | Spring steel | 606
CSN | E518BE37B85441789E82A00D5E8D8CFA | CSN 13030 |  | 460 | 285 | 21 |  | 206000 | 80000 | 0.3 | 7860 |  | Heat-resistant steel
CSN | D4C62B03381F496290BC3D4AF3FA6BF4 | CSN 13141 |  | 690 | 490 | 15 |  | 206000 | 80000 | 0.3 | 7860 |  | Heat-treatment steel
CSN | 2C6905335F7A41FEB4E74FC6BF9E8F48 | CSN 13180 | heat treated | 1570 | 1320 | 5 |  | 206000 | 80000 | 0.3 | 7860 |  | Spring steel | 492
CSN | 384DA5B37A2749CD914FDD72C3B2F35F | CSN 13220 | normalized | 670 | 430 | 20 |  | 206000 | 80000 | 0.3 | 7860 |  | Heat - treating weldable steel
CSN | 06F490BB8D244A5BA8F3895B7F1377BC | CSN 13221 | normalized | 680 | 440 | 20 |  | 206000 | 80000 | 0.3 | 7860 |  | Heat - treating weldable steel
CSN | 1029CA87EA944C6AA950206A5C7563C7 | CSN 13240 |  | 780 | 540 | 14 |  | 206000 | 80000 | 0.3 | 7860 | 530 | Heat-treatment steel | 239
CSN | 7B332A55B6D3414FB534A85C951B3571 | CSN 13242 |  | 880 | 685 | 12 |  | 206000 | 80000 | 0.3 | 7860 |  | Heat-treatment steel
CSN | 0BC41A8309794912B659CC7B6DB9C709 | CSN 13251 | heat treated | 1270 | 1080 | 6 |  | 206000 | 80000 | 0.3 | 7860 |  | Spring steel
CSN | 5ABC833B24BA48ABA0780E851E4536FB | CSN 13270 | heat treated | 1420 | 1210 | 6 |  | 206000 | 80000 | 0.3 | 7860 |  | Spring steel | 451
CSN | DFC06C81A4C14137BDAA705AC21AB8E0 | CSN 14120 |  | 588 | 343 | 14 |  | 206000 | 80000 | 0.3 | 7860 |  | Case-hardening steel
CSN | AD915B0D96FC47478B9EBB7085F047D7 | CSN 14140 | heat treated | 883 | 637 | 12 |  | 206000 | 80000 | 0.3 | 7860 | 599 | Heat-treatment carbonitriding hardening steel | 277
CSN | 83FA2F0623674B699D2282545F792329 | CSN 14140 | face hardened | 932 | 785 | 12 |  | 206000 | 80000 | 0.3 | 7860 | 1210 | Heat-treatment carbonitriding hardening steel | 610
CSN | EB8F03A50031447BAB40882262C24B09 | CSN 14140 | nitro-case-hard. | 1716 | 1373 | 12 |  | 206000 | 80000 | 0.3 | 7860 | 1240 | Heat-treatment carbonitriding hardening steel | 630
CSN | 6A660927ED404768A5CD2847FF82AB6F | CSN 14141 |  | 883 | 687 | 11 |  | 206000 | 80000 | 0.3 | 7860 |  | Heat-treatment steel
CSN | E8B880AB764A4F9D8A638EC807F113F0 | CSN 14146 |  | 932 | 785 | 12 |  | 206000 | 80000 | 0.3 | 7860 |  | Heat-treatment steel
CSN | BAEA4E2EBC1F4D75920461C87C729C6A | CSN 14148 |  | 657 | 490 | 17 |  | 206000 | 80000 | 0.3 | 7860 |  | Heat-treatment hardening steel
CSN | 5C14EF8D49D24D1FBC3C6C684948763C | CSN 14220 |  | 900 | 680 | 10 |  | 206000 | 80000 | 0.3 | 7860 |  | Case-hardening steel
CSN | EF74302A92834C2682E6CFCB4C5FDF03 | CSN 14220 | case-hardened | 785 | 588 | 10 |  | 206000 | 80000 | 0.3 | 7860 | 1300 | Case-hardening steel | 800
CSN | C90C788C805D4147ABFD370456925229 | CSN 14221 |  | 981 | 686 | 8 |  | 206000 | 80000 | 0.3 | 7860 |  | Case-hardening steel
CSN | 2A545C9ECB71499E8386FDC34C6C2DE2 | CSN 14223 | case-hardened | 883 | 687 |  |  | 206000 | 80000 | 0.3 | 7860 | 1300 | Case-hardening steel | 670
CSN | 8141DB0C951D4A0A926D524A0334C2C0 | CSN 14230 | case-hardened | 981 | 794 |  |  | 206000 | 80000 | 0.3 | 7860 | 1300 | Case-hardening steel | 670
CSN | 38D673E274C24473B1C276B309AE3056 | CSN 14260 | heat treated | 1370 | 1175 | 7 |  | 206000 | 80000 | 0.3 | 7860 |  | Spring steel | 463
CSN | 9AFF196AE4324ED3912DA059A8E3215D | CSN 14262 | heat treated | 1470 | 1275 | 6 |  | 206000 | 80000 | 0.3 | 7860 |  | Spring steel | 465
CSN | 292F060254C4455F875D0F0B90640D86 | CSN 15020 |  | 440 | 265 | 24 |  | 206000 | 80000 | 0.3 | 7860 |  | Heat-resistant steel
CSN | C7CE2826803E4C408128F4F6BB7BAE40 | CSN 15121 |  | 430 | 295 | 20 |  | 206000 | 80000 | 0.3 | 7860 |  | Heat-resistant steel
CSN | FF2A4783912E442A8318F7AE266B8874 | CSN 15127 |  | 470 | 345 | 22 |  | 206000 | 80000 | 0.3 | 7860 |  | Structural steel
CSN | 0D323F4BEB9E4948AA9E7D79F842808A | CSN 15130 |  | 690 | 490 | 15 |  | 206000 | 80000 | 0.3 | 7860 |  | Heat-treatment steel
CSN | 34702A70056143E78F52B5D87038ABE9 | CSN 15131 |  | 930 | 735 | 11 |  | 206000 | 80000 | 0.3 | 7860 |  | Heat-treatment steel
CSN | 570E0AEA3F4C43B1940F45F657B5F587 | CSN 15141 |  | 880 | 665 | 12 |  | 206000 | 80000 | 0.3 | 7860 |  | Heat-treatment steel
CSN | 1E6C35A6DEDF4DF8B9FAB70A0343BD86 | CSN 15142 |  | 1000 | 750 | 11 |  | 206000 | 80000 | 0.3 | 7860 |  | Heat-treatment hardening steel
CSN | A74A248857C247619ED42FB0899EE115 | CSN 15217 |  | 470 | 345 | 22 |  | 206000 | 80000 | 0.3 | 7860 |  | Structural steel
CSN | 57D8B085DC9D4CAB8FDBF53EAB7EE4C6 | CSN 15222 | normalized | 690 | 490 | 16 |  | 206000 | 80000 | 0.3 | 7860 |  | High strength weldable steel
CSN | 8BE78BB91D31425A9FA6DCA4E7E8080C | CSN 15230 | heat treated | 1000 | 850 |  |  | 206000 | 80000 | 0.3 | 7860 |  | Heat-treatment nitrided steel
CSN | F1863159D961412D983261D160296842 | CSN 15230 | Heat-treatment nitrided steel | 780 | 635 |  |  | 206000 | 80000 | 0.3 | 7860 | 1360 | Heat-treatment nitrided steel | 720
CSN | F0C2CEDE8F094078927E546F496F91A4 | CSN 15241 | heat treated | 1177 | 981 |  |  | 206000 | 80000 | 0.3 | 7860 | 796 | Heat-treatment hardening steel | 379
CSN | 40AFCA2B21F74E238846D31A3326E63F | CSN 15241 | heat treated | 1716 | 1373 |  |  | 206000 | 80000 | 0.3 | 7860 | 1099 | Heat-treatment hardening steel | 540
CSN | 693D02403B4E4CF7B78F7331181A6B60 | CSN 15241 | face hardened | 1177 | 981 |  |  | 206000 | 80000 | 0.3 | 7860 | 1210 | Heat-treatment hardening steel | 610
CSN | D2C13AF6C2DF4DF09981877790E98045 | CSN 15260 |  | 900 | 700 | 11 |  | 206000 | 80000 | 0.3 | 7860 |  | Hardening steel
CSN | 37BF4E537333483F92F99B14D39A7E6D | CSN 15313 |  | 480 | 265 | 18 |  | 206000 | 80000 | 0.3 | 7860 |  | Heat-resistant steel
CSN | 6FF182E35B814CEC8BDE2069BD38D096 | CSN 15330 | Heat-treatment nitrided steel | 834 | 637 |  |  | 206000 | 80000 | 0.3 | 7860 | 1360 | Heat-treatment nitrided steel | 720
CSN | 0DE715941D354FB5AA7CC63F4F6925E5 | CSN 15340 |  | 981 | 785 | 12 |  | 206000 | 80000 | 0.3 | 7860 |  | Nitrided steel
CSN | DA5EBAD9FB5645E3968B6D345277EB50 | CSN 15432 |  | 690 | 490 | 18 |  | 206000 | 80000 | 0.3 | 7860 |  | Heat-treatment nitrided steel
CSN | 25838820E91047819DDE322E300D32D8 | CSN 16220 | case-hardened | 883 | 637 | 12 |  | 206000 | 80000 | 0.3 | 7860 | 1300 | Case-hardening steel | 771
CSN | B32C6452023E4F60A7F3F21FE4664206 | CSN 16223 |  | 835 | 590 | 12 |  | 206000 | 80000 | 0.3 | 7860 |  | Case-hardening steel
CSN | C61ABE047B114D0D8DC8F78CB713DFA9 | CSN 16321 |  | 880 | 635 | 9 |  | 206000 | 80000 | 0.3 | 7860 |  | Case-hardening steel
CSN | D373ABC2B07F40E9B03246966AB4C9F5 | CSN 16326 |  | 1080 | 785 | 8 |  | 206000 | 80000 | 0.3 | 7860 |  | Case-hardening steel
CSN | 0829A7D8687C408AA22C10EC4B8E5727 | CSN 16329 |  | 440 | 285 | 24 |  | 206000 | 80000 | 0.3 | 7860 |  | Structural steel
CSN | 28501D72F4DC4A9FA1CB4A6F868B78D8 | CSN 16343 |  | 1100 | 900 | 10 |  | 206000 | 80000 | 0.3 | 7860 |  | Heat-treatment steel
CSN | 6DCF6963342F4600B9EA0778F7D9F809 | CSN 16420 | case-hardened | 932 | 785 | 10 |  | 206000 | 80000 | 0.3 | 7860 | 1300 | Case-hardening steel | 727
CSN | 75C66ECB2FBC43C581BD39A867852B5F | CSN 16430 | heat treated | 1080 | 880 | 10 |  | 206000 | 80000 | 0.3 | 7860 |  | Heat-treatment steel
CSN | AEB126458B7E4A61A1AEDDED8287AE65 | CSN 16527 |  | 590 | 390 | 20 |  | 206000 | 80000 | 0.3 | 7860 |  | Structural steel
CSN | 6BBE0D49855541AEABB5DCB24939F4EB | CSN 16640 | heat treated | 1569 | 1275 |  |  | 206000 | 80000 | 0.3 | 7860 | 1045 | Heat-treatment steel | 510
CSN | B7A8C8390B3446D6A44E1AFE4BEDF66E | CSN 17020 | normalized | 441 | 245 | 21 |  | 206000 | 80000 | 0.3 | 7860 |  | Stainless steel
CSN | C7FBE24001EC4209A1028D335F31F2B2 | CSN 17021 | normalized | 590 | 415 | 20 |  | 206000 | 80000 | 0.3 | 7860 |  | Stainless steel
CSN | C4CAD1DBCF6D41F7859386FCFC2D17BF | CSN 17022 | normalized | 690 | 455 | 15 |  | 206000 | 80000 | 0.3 | 7860 |  | Stainless steel
CSN | 16F3B2BFC6284AD0BC47B86D40F8EB3D | CSN 17023 | normalized | 740 | 495 | 14 |  | 206000 | 80000 | 0.3 | 7860 |  | Stainless steel
CSN | 3B3FC581B8A14EA19DD114CE4AC8BED0 | CSN 17040 | normalized | 440 | 265 | 18 |  | 206000 | 80000 | 0.3 | 7860 |  | Stainless steel
CSN | 77A679AFD6E843988578CE612F90F4F1 | CSN 17041 | normalized | 440 | 295 | 20 |  | 206000 | 80000 | 0.3 | 7860 |  | Stainless steel
CSN | 53C1804272C5409283766ED247812947 | CSN 17113 | normalized | 441 | 245 | 20 |  | 206000 | 80000 | 0.3 | 7860 |  | Heat-resistant steel
CSN | A5027A557A2C48D1B67070321B943812 | CSN 17115 | normalized | 930 | 685 | 10 |  | 206000 | 80000 | 0.3 | 7860 |  | Heat-resistant steel
CSN | A69001FF84164B5588EF5A1EDCBD04E7 | CSN 17125 | normalized | 460 | 270 | 15 |  | 206000 | 80000 | 0.3 | 7860 |  | Heat-resisting stainless steel
CSN | 263BE14D7BFB49D292017CEB5B26A6A7 | CSN 17145 | normalized | 800 | 560 | 14 |  | 206000 | 80000 | 0.3 | 7860 |  | Stainless steel
CSN | 3AC594E9A229489E89900C44FC73C9CA | CSN 17150 | normalized | 900 | 650 | 14 |  | 206000 | 80000 | 0.3 | 7860 |  | Stainless steel
CSN | F77B764D8BE6413DA06BA4BC77EAD81B | CSN 17240 | normalized | 490 | 186 | 40 |  | 206000 | 80000 | 0.3 | 7860 |  | Stainless steel
CSN | 651D04A0068A42F69E5E44FCE301BB60 | CSN 17241 | normalized | 530 | 195 | 45 |  | 206000 | 80000 | 0.3 | 7860 |  | Stainless steel
CSN | 0B13F5E98BF443E29FF78C5492B96A1C | CSN 17243 | normalized | 500 | 190 | 40 |  | 206000 | 80000 | 0.3 | 7860 |  | Stainless steel
CSN | BB6FCC0057F44567B485C3145B5163FB | CSN 17246 | normalized | 550 | 210 | 40 |  | 206000 | 80000 | 0.3 | 7860 |  | Heat-resistant steel
CSN | 9E3327F24ADC45CC8CE9B145FEAC918C | CSN 17247 | normalized | 500 | 195 | 35 |  | 206000 | 80000 | 0.3 | 7860 |  | Stainless steel
CSN | 45A71A3054364ED1A15E923C07502694 | CSN 17248 | normalized | 500 | 205 | 26 |  | 206000 | 80000 | 0.3 | 7860 |  | Stainless steel
CSN | BAC76EEBD62745F8A7EFBBA36C2EC284 | CSN 17249 | normalized | 440 | 175 | 40 |  | 206000 | 80000 | 0.3 | 7860 |  | Stainless steel
CSN | 3699070D572F479DBC459037492AEB77 | CSN 17251 | normalized | 650 | 350 | 40 |  | 206000 | 80000 | 0.3 | 7860 |  | Heat-resistant steel
CSN | 2AA7848914EB4459975FC390A231EE8B | CSN 17253 | normalized | 700 | 350 | 26 |  | 206000 | 80000 | 0.3 | 7860 |  | Heat-resistant steel
CSN | 423C4BB556F24A43A31C76B990C88912 | CSN 17255 | normalized | 600 | 250 | 30 |  | 206000 | 80000 | 0.3 | 7860 |  | Heat-resistant steel
CSN | 694A4083E7B24A31B9622E97ABC338BB | CSN 17256 | normalized | 500 | 230 | 30 |  | 206000 | 80000 | 0.3 | 7860 |  | Heat-resistant steel
CSN | 67424346CF40493686753327AF959D44 | CSN 17259 | normalized | 540 | 265 | 40 |  | 206000 | 80000 | 0.3 | 7860 |  | Stainless steel
CSN | 6BE0AFED85484C78AAAF172E3574E5AD | CSN 17265 | normalized | 550 | 230 | 30 |  | 206000 | 80000 | 0.3 | 7860 |  | Heat-resistant steel
CSN | 30DA2B0FA43E4CDCA1B6B20661035623 | CSN 17346 | normalized | 550 | 205 | 50 |  | 206000 | 80000 | 0.3 | 7860 |  | Stainless steel
CSN | B8A6680CFE084B609F5A92ED0FD86CE1 | CSN 17348 | normalized | 550 | 215 | 45 |  | 206000 | 80000 | 0.3 | 7860 |  | Stainless steel
CSN | 3ED8501337E64261A21D85135E6D65EA | CSN 17359 | normalized | 540 | 275 | 40 |  | 206000 | 80000 | 0.3 | 7860 |  | Stainless steel
CSN | 8F0A2C451F734FC0B179F0E5B7B059E6 | CSN 17460 | normalized | 635 | 295 | 37 |  | 206000 | 80000 | 0.3 | 7860 |  | Stainless steel
CSN | BD311D6521CE4B0891AF68E593010401 | CSN 17465 | normalized | 980 | 590 | 12 |  | 206000 | 80000 | 0.3 | 7860 |  | Heat-resistant steel
CSN | 2027771B87F347B2ACDE214C4D189F23 | CSN 17501 | normalized | 640 | 490 | 18 |  | 206000 | 80000 | 0.3 | 7860 |  | Structural steel
CSN | 5DD753EDE31A46DF95541C6415DBEE06 | CSN 422303 |  | 360 | 240 |  |  | 169000 | 70000 | 0.2 | 7160 | 290 | Nodular cast iron | 140
CSN | A8B96C59993A4799AB967BCC23F86478 | CSN 422304 |  | 420 | 270 |  |  | 169000 | 70000 | 0.2 | 7160 | 340 | Nodular cast iron | 150
CSN | BC16650AE8DB4E8FAA01B8BA97B064EF | CSN 422305 |  | 500 | 320 |  |  | 169000 | 70000 | 0.2 | 7160 | 400 | Nodular cast iron | 180
CSN | 02E2F87FA2C8495EA1E5A000C8360791 | CSN 422306 |  | 600 | 370 |  |  | 169000 | 70000 | 0.2 | 7160 | 480 | Nodular cast iron | 210
CSN | 2B94A61AB7B145CD887861F61DABC17D | CSN 422307 |  | 700 | 420 |  |  | 169000 | 70000 | 0.2 | 7160 | 560 | Nodular cast iron | 230
CSN | 0AFCAEACB18A413094FD6BBEBBB33058 | CSN 422308 |  | 800 | 480 |  |  | 169000 | 70000 | 0.2 | 7160 | 600 | Nodular cast iron | 240
CSN | C0BDB10A9D384DD2BC20BFAE193551DB | CSN 422410 |  | 100 | 100 |  |  | 80000 | 32000 | 0.25 | 7160 | 190 | Grey cast iron | 170
CSN | ED4091A5F2A74FA18DC358833B127594 | CSN 422415 |  | 150 | 150 |  |  | 85000 | 34000 | 0.25 | 7160 | 270 | Grey cast iron | 190
CSN | 7B01B6F42A724187B771D020A47C6736 | CSN 422420 |  | 200 | 200 |  |  | 91000 | 36400 | 0.25 | 7160 | 340 | Grey cast iron | 210
CSN | 1D567C80CB2F4570B6E3AE479108699D | CSN 422425 |  | 250 | 250 |  |  | 105000 | 42000 | 0.25 | 7160 | 400 | Grey cast iron | 230
CSN | 6775D75F4BF74FD39C58610A50B206D0 | CSN 422430 |  | 300 | 300 |  |  | 110000 | 44000 | 0.25 | 7160 | 460 | Grey cast iron | 250
CSN | 5B878211071A45CA9BF6A20C5CE7229D | CSN 422435 |  | 350 | 350 |  |  | 115000 | 46000 | 0.25 | 7160 | 520 | Grey cast iron | 260
CSN | A138AEE30EE344628020468E5B9CC81E | CSN 422540 |  | 400 | 180 | 4 |  | 160000 | 64000 | 0.27 | 7160 | 300 | Malleable cast iron | 220
CSN | 3ACE818248164777880BA472C8E88A83 | CSN 422555 |  | 580 | 300 | 4 |  | 160000 | 64000 | 0.27 | 7160 | 430 | Malleable cast iron | 240
CSN | 3270BB229B5E4453BD0271068AB02F35 | CSN 422630 |  | 363 | 200 | 25 |  | 206000 | 80000 | 0.3 | 7160 |  | Carbon cast steel | 105
CSN | 8813715C67F14F34865BAB3811F70142 | CSN 422640 |  | 441 | 240 | 22 |  | 206000 | 80000 | 0.3 | 7160 |  | Carbon cast steel | 127
CSN | CEFAD4E4C80F4A2E9DD6F01721ECABE6 | CSN 422650 |  | 490 | 260 | 19 |  | 206000 | 80000 | 0.3 | 7160 |  | Carbon cast steel | 147
CSN | 119AFD29295D46E58F2D0A9F78B3B595 | CSN 242660 |  | 588 | 300 | 10 |  | 206000 | 80000 | 0.3 | 7160 |  | Carbon cast steel | 167
CSN | C1D542A037EE4FB1A45BD459879079D7 | CSN 422670 |  | 686 | 350 | 6 |  | 206000 | 80000 | 0.3 | 7160 |  | Carbon cast steel | 193
CSN | 2F6D798074A54D37AA2E199E08C671E0 | CSN 422709 |  | 530 | 300 |  |  | 206000 | 80000 | 0.3 | 7160 |  | Alloy cast steel
CSN | 7721896BB67C4CCDA25400CA27D207AF | CSN 422712 |  | 422 | 250 | 25 |  | 206000 | 80000 | 0.3 | 7160 |  | Alloy cast steel | 120
CSN | 7AC05927168C42ECACECEF29DA110574 | CSN 422713 |  | 490 | 290 | 20 |  | 206000 | 80000 | 0.3 | 7160 |  | Alloy cast steel | 140
CSN | D978D513855746EF9C1B0254F61CD469 | CSN 422724 |  | 637 | 420 | 15 |  | 206000 | 80000 | 0.3 | 7160 |  | Alloy cast steel | 190
CSN | F6F9EF914E124CE49BE7891BDCDEAC1C | CSN 422735 |  | 785 | 520 | 5 |  | 206000 | 80000 | 0.3 | 7160 |  | Alloy cast steel | 235
CSN | D0C1D6C5F84248C082DD304A031E5CBF | CSN 422739 |  | 830 | 550 |  |  | 206000 | 80000 | 0.3 | 7160 |  | Alloy cast steel | 250
CSN | ED509ECB7171419EA0334BF083C3567E | CSN 422753 |  | 981 | 650 | 3 |  | 206000 | 80000 | 0.3 | 7160 |  | Alloy cast steel | 300
CSN | AF922B67291945C9956EF2D4BA766652 | CSN 422906 |  | 550 | 390 |  |  | 206000 | 80000 | 0.3 | 7160 |  | Corrosion-proof cast steel
CSN | 34401E7E9B1642EFAE72AD0DE084DA87 | CSN 422912 |  | 500 | 320 |  |  | 206000 | 80000 | 0.3 | 7160 |  | Heat-resisting cast steel
CSN | 859E137DFFE04DFB8461352B0C002474 | CSN 423042 |  | 380 | 265 |  |  | 120000 | 45000 | 0.31 | 8800 |  | Aluminum bronze, wrought CuAl5
CSN | 4087F3BE460F45E0867A6D3F4AB5FE6A | CSN 423044 |  | 380 | 265 |  |  | 120000 | 45000 | 0.31 | 8800 |  | Aluminum bronze, wrought CuAl9Mn2
CSN | 587D8BBFC1574EFBAA4F98FDD9A22681 | CSN 423045 |  | 380 | 265 |  |  | 120000 | 45000 | 0.31 | 8800 |  | Aluminum bronze, wrought CuAl9Fe3
CSN | F4EA505848784527A3EE92D93F7DBFE0 | CSN 423047 |  | 380 | 265 |  |  | 120000 | 45000 | 0.31 | 8800 |  | Aluminum bronze, wrought CuAl10Fe4Ni4
CSN | 1C15B7832BE34F069BF4B7B3E6F3EA6D | CSN 423115 |  | 180 | 160 |  |  | 105000 | 40000 | 0.31 | 8800 |  | Tin bronze, cast CuSn5
CSN | AC598EFC3BF1449EBCC741EA3BFD563D | CSN 423119 |  | 180 | 160 |  |  | 105000 | 40000 | 0.31 | 8800 |  | Tin bronze, cast CuSn10
CSN | 912E8971379D4093B4C795EA3BE9587B | CSN 423123 |  | 180 | 160 |  |  | 105000 | 40000 | 0.31 | 8800 |  | Tin bronze, cast CuSn12
CSN | CDE3F912DA91420D8415F1D2BEDE1A50 | CSN 423135 |  | 150 | 120 |  |  | 105000 | 40000 | 0.31 | 8800 |  | Red bronze, cast CuSn5Zn5Pb5
CSN | FF3EFB0BF43C4631A6A0C57983787EE0 | CSN 423137 |  | 170 | 100 |  |  | 105000 | 40000 | 0.31 | 8800 |  | Red bronze, cast CuSn8Zn6Pb3
CSN | F1718157E6214ADD94D6951AF0D4DE3C | CSN 423145 |  | 400 | 130 |  |  | 120000 | 45000 | 0.32 | 8800 |  | Aluminum bronze, cast CuAl9Fe3
CSN | 3A0C044CD363433591DC44A41370F39E | CSN 423147 |  | 400 | 130 |  |  | 120000 | 45000 | 0.32 | 8800 |  | Aluminum bronze, cast CuAl10Fe4Ni4
CSN | FF82575C911C4912A53C30C686EC1F66 | CSN 423210 |  | 330 | 100 |  |  | 100000 | 37000 | 0.34 | 8500 |  | Brass, wrought CuZn30
CSN | 6E28130A64F149149AE39A1B6255F836 | CSN 423212 |  | 330 | 100 |  |  | 100000 | 37000 | 0.34 | 8500 |  | Brass, wrought CuZn32
CSN | 3550D6C5984E4AE88445F840BBA39CF8 | CSN 423213 |  | 330 | 100 |  |  | 100000 | 37000 | 0.34 | 8500 |  | Brass, wrought CuZn37
CSN | 09F1C1C04FD5467087E12BD8657AE377 | CSN 423214 |  | 330 | 100 |  |  | 100000 | 37000 | 0.34 | 8500 |  | Brass, wrought CuZn32Pb1
CSN | C2C61F5AF1914C7B9452ED3E7A511C53 | CSN 423256 |  | 350 | 255 |  |  | 100000 | 37000 | 0.34 | 8500 |  | Brass, wrought CuNi15Zn21
CSN | B6981ECDA26049DEA1A160322B4E4322 | CSN 423311 |  | 600 | 350 |  |  | 100000 | 37000 | 0.34 | 8500 |  | Brass, cast CuZn35AlFe3Mn2
CSN | D03194C50E95478A9B1ACCE0EC637552 | CSN 424201 |  | 400 | 230 | 11 |  | 73000 | 26000 | 0.33 | 2700 |  | Aluminum Alloy Wrought AlCu4Mg
CSN | 37C3DC6995574699B4D1A8D7375711FE | CSN 424203 |  | 430 | 230 | 12 |  | 73000 | 26000 | 0.33 | 2700 |  | Aluminum Alloy Wrought AlCu4Mg
CSN | C672729BC0ED45DBAFADEB6AEC8C9540 | CSN 424204 |  | 430 | 230 |  |  | 73000 | 26000 | 0.33 | 2700 |  | Aluminum Alloy Wrought AlCu2Mg
CSN | 8A7B805D106A481A90F2A3DA5A329DDF | CSN 424250 |  | 340 | 190 | 12 |  | 73000 | 26000 | 0.33 | 2700 |  | Aluminum Alloy Wrought AlCu4Mg1Mn1
CSN | 28B5BBCFF79241EE90433038032F3A5A | CSN 424401 |  | 280 | 100 |  |  | 73000 | 26000 | 0.33 | 2700 |  | Aluminum Alloy Wrought AlMgSi1
CSN | 709299E63BFF489DB47DEF5F2ADD03FB | CSN 424413 |  | 200 | 110 |  |  | 73000 | 26000 | 0.33 | 2700 |  | Aluminum Alloy Wrought AlMg3
CSN | E654D3F2BB924C22B307E8F58E4C0ADC | CSN 424415 |  | 200 | 110 |  |  | 73000 | 26000 | 0.33 | 2700 |  | Aluminum Alloy Wrought AlMg5
GOST | F9CE22137C4A4D4195B6A92CE3BAACF0 | Steel ST3KP GOST 380-94 |  | 360 | 235 | 27 |  | 201000 | 78000 | 0.29 | 7856 |  | Carbon structural steel
GOST | 1D1CB511543A4921886BE2581E392534 | Steel ST3PC GOST 380-94 |  | 370 | 245 | 26 |  | 201000 | 78000 | 0.29 | 7856 |  | Carbon structural steel
GOST | 9954D727E97F4414BC774C42E9FC4D9D | Steel ST3CP GOST 380-94 |  | 380 | 255 | 26 |  | 201000 | 78000 | 0.29 | 7856 |  | Carbon structural steel
GOST | 62AD5ABD20E74E999871BE3CF3B5F741 | Steel ST4KP GOST 380-94 |  | 400 | 255 | 25 |  | 201000 | 78000 | 0.29 | 7856 |  | Carbon structural steel
GOST | D7592227331A449281254C31A90A7A61 | Steel ST4PS GOST 380-94 |  | 410 | 265 | 24 |  | 201000 | 78000 | 0.29 | 7856 |  | Carbon structural steel
GOST | 25BFD35B0C854C22BE15137B39A43946 | Steel ST4SP GOST 380-94 |  | 410 | 265 | 24 |  | 201000 | 78000 | 0.29 | 7856 |  | Carbon structural steel
GOST | 5A69A3E140E146D6AC367070A5E34EA9 | Steel ST5PS GOST 380-94 |  | 490 | 285 | 20 |  | 201000 | 78000 | 0.29 | 7856 |  | Carbon structural steel
GOST | 025184CB58EE4C749267458D9104AFB1 | Steel ST5SP GOST 380-94 |  | 490 | 295 | 20 |  | 201000 | 78000 | 0.29 | 7856 |  | Carbon structural steel
GOST | 429A9DAC123A4AA5B2CA1385C18250E6 | Steel ST6PS GOST 380-94 |  | 590 | 315 | 15 |  | 201000 | 78000 | 0.29 | 7856 |  | Carbon structural steel
GOST | 1116CC20425347A68B79685310958168 | Steel ST6SP GOST 380-94 |  | 600 | 320 | 15 |  | 201000 | 78000 | 0.29 | 7856 |  | Carbon structural steel
GOST | B351E30EAA6E413C92B641DB526837F2 | Steel S235 GOST 27772-88 |  | 360 | 225 | 24 |  | 206000 | 80000 | 0.3 | 7860 |  | Structural steel
GOST | 1F0F9A1FBCB4444AB4EBD723E356257E | Steel S245 GOST 27772-88 |  | 370 | 235 | 25 |  | 206000 | 80000 | 0.3 | 7860 |  | Structural steel
GOST | FB23144EC68948B09B524FC7AE615DAD | Steel S255 GOST 27772-88 |  | 370 | 245 | 25 |  | 206000 | 80000 | 0.3 | 7860 |  | Structural steel
GOST | 2AD804404C34481DB2B1C5089AD251B7 | Steel S285 GOST 27772-88 |  | 390 | 265 | 23 |  | 206000 | 80000 | 0.3 | 7860 |  | Structural steel
GOST | B838F46E112C46739CEEE2EEB01F475D | Steel S345 GOST 27772-88 |  | 450 | 325 | 21 |  | 206000 | 80000 | 0.3 | 7860 | 370 | Structural steel
GOST | 58C6D271E52444ED8D4FE427B3E2A29C | Steel S375 GOST 27772-88 |  | 480 | 335 | 20 |  | 206000 | 80000 | 0.3 | 7860 | 430 | Structural steel
GOST | AFF524303BC34C939AB87D315797F909 | Steel 08 GOST 1050-88 | normalized | 320 | 196 | 33 | 131 | 203000 | 78000 | 0.3 | 7871 |  | Carbon structural quality steel
GOST | 0E3B9D5C6B1947D0B60EB45712A66B28 | Steel 10 GOST 1050-88 | normalized | 330 | 205 | 31 | 143 | 206000 | 79000 | 0.3 | 7856 |  | Carbon structural quality steel
GOST | E5E74C6401854E5691FCA764F325CE00 | Steel 10 GOST 1050-88 | case-hardened | 400 | 250 | 8 |  | 206000 | 79000 | 0.3 | 7856 | 1300 | Carbon structural quality steel, HRC59
GOST | 413A36D12C404315BE3CA37960BA4451 | Steel 10 GOST 1050-88 | Cold working | 410 | 250 | 8 | 187 | 206000 | 79000 | 0.3 | 7856 |  | Carbon structural quality steel
GOST | 006B408E186248C78869092BCC9FEA49 | Steel 10 GOST 1050-88 | Annealing or high tempering | 290 | 190 | 26 | 143 | 206000 | 79000 | 0.3 | 7856 |  | Carbon structural quality steel
GOST | 025DA00F535145A297CEA17F4FF59A22 | Steel 15 GOST 1050-88 | normalized | 370 | 225 | 27 | 149 | 201000 | 78000 | 0.29 | 7850 |  | Carbon structural quality steel
GOST | 04239404B27043838221F8B9792DF134 | Steel 15 GOST 1050-88 | case-hardened | 450 | 250 | 8 |  | 201000 | 78000 | 0.29 | 7850 | 1300 | Carbon structural quality steel, HRC59
GOST | 0D2298230CDB4093912DF93FD6765328 | Steel 15 GOST 1050-88 | Cold working | 440 | 340 | 8 | 197 | 201000 | 78000 | 0.29 | 7850 |  | Carbon structural quality steel
GOST | CDA4158D9B4C4F8087277CCDF18FE0D3 | Steel 15 GOST 1050-88 | Annealing or high tempering | 340 | 220 | 23 | 149 | 201000 | 78000 | 0.29 | 7850 |  | Carbon structural quality steel
GOST | 234AA82928E749C7BF0FE8F6DCCC0CA9 | Steel 20 GOST 1050-88 | normalized | 410 | 245 | 25 | 163 | 212000 | 82000 | 0.29 | 7859 |  | Carbon structural quality steel
GOST | AB43A86A11D54390AE1E6B7758882058 | Steel 20 GOST 1050-88 | case-hardened | 500 | 300 |  |  | 212000 | 82000 | 0.29 | 7859 |  | Carbon structural quality steel, HRC59
GOST | F5B4D6ADDD5745899173A054C7ACB670 | Steel 20 GOST 1050-88 | Cold working | 490 | 300 | 7 | 207 | 212000 | 82000 | 0.29 | 7859 |  | Carbon structural quality steel
GOST | B9C266328EFB4F5C8401C76B6B9D8ED6 | Steel 20 GOST 1050-88 | Annealing or high tempering | 390 | 240 | 21 | 163 | 212000 | 82000 | 0.29 | 7859 |  | Carbon structural quality steel
GOST | F99112952A504558848A4D4F368EA4FD | Steel 25 GOST 1050-88 | normalized | 450 | 275 | 23 | 170 | 198000 | 77000 | 0.29 | 7820 |  | Carbon structural quality steel
GOST | 9F9439C0ECDF4816A3E6921860730EB0 | Steel 25 GOST 1050-88 | case-hardened | 550 | 350 |  |  | 198000 | 77000 | 0.29 | 7820 |  | Carbon structural quality steel, HRC58
GOST | 030EE6DC59454E1481D8867913955026 | Steel 25 GOST 1050-88 | Cold working | 540 | 350 | 7 | 217 | 198000 | 77000 | 0.29 | 7820 |  | Carbon structural quality steel
GOST | 5BF1F589A58347D28EA7EED4E2CB73ED | Steel 25 GOST 1050-88 | Annealing or high tempering | 410 | 270 | 19 | 170 | 198000 | 77000 | 0.29 | 7820 |  | Carbon structural quality steel
GOST | 53B35D4123C84A48A2ED16E287A4C5A3 | Steel 30 GOST 1050-88 | normalized | 490 | 295 | 21 | 179 | 200000 | 77000 | 0.3 | 7850 |  | Carbon structural quality steel
GOST | 6BE3A83BEF484EA8BFA90DE11D12BDE2 | Steel 30 GOST 1050-88 | Improved | 600 | 350 |  |  | 200000 | 77000 | 0.3 | 7850 |  | Carbon structural quality steel
GOST | 13E67597A19540F185E61E3CE219E9B5 | Steel 30 GOST 1050-88 | Cold working | 560 | 340 | 7 | 229 | 200000 | 77000 | 0.3 | 7850 |  | Carbon structural quality steel
GOST | D75637F819E04799959137DC08E540EE | Steel 30 GOST 1050-88 | Annealing or high tempering | 440 | 290 | 17 | 179 | 200000 | 77000 | 0.3 | 7850 |  | Carbon structural quality steel
GOST | D2A4BB5782904B559603A35E99308B9A | Steel 30 GOST 1050-88 | Quenched and tempered | 575 | 295 | 21 |  | 200000 | 77000 | 0.3 | 7850 |  | Carbon structural quality steel
GOST | 47F574599F5447FA9DFF79F09745F1F4 | Steel 35 GOST 1050-88 | normalized | 530 | 315 | 20 | 207 | 206000 | 79000 | 0.3 | 7826 |  | Carbon structural quality steel
GOST | 219B14E3954C4B3FA498E5DA6376FD30 | Steel 35 GOST 1050-88 | Improved | 650 | 380 | 19 |  | 206000 | 79000 | 0.3 | 7826 | 1210 | Carbon structural quality steel
GOST | EADE4C26118341AF90E30BC0FC904852 | Steel 35 GOST 1050-88 | Quenching and cooling in the water | 1000 | 650 |  |  | 206000 | 79000 | 0.3 | 7826 |  | Carbon structural quality steel, HRC35
GOST | 748008A88E4F475E93E718B5BF63E2EB | Steel 35 GOST 1050-88 | Cold working | 590 | 350 | 6 | 229 | 206000 | 79000 | 0.3 | 7826 |  | Carbon structural quality steel
GOST | C62B81C1BC234A4EAFF434E892823ECD | Steel 35 GOST 1050-88 | Annealing or high tempering | 470 | 310 | 15 | 187 | 206000 | 79000 | 0.3 | 7826 |  | Carbon structural quality steel
GOST | 3264A045DE0E44518CC3B2BC02C71642 | Steel 35 GOST 1050-88 | Quenched and tempered | 625 | 315 | 20 |  | 206000 | 79000 | 0.3 | 7826 |  | Carbon structural quality steel
GOST | 006AB49B57FC4FB8AB678DC4F80C4A67 | Steel 40 GOST 1050-88 | normalized | 570 | 335 | 19 | 217 | 212000 | 82000 | 0.29 | 7850 |  | Carbon structural quality steel
GOST | 47C3E943DC4F46098C63A6F1785CB420 | Steel 40 GOST 1050-88 | Improved | 700 | 400 |  |  | 212000 | 82000 | 0.29 | 7850 |  | Carbon structural quality steel
GOST | 25776479B3CB4155B702CED75A03A939 | Steel 40 GOST 1050-88 | Quenching and cooling in the water | 1000 | 650 |  |  | 212000 | 82000 | 0.29 | 7850 |  | Carbon structural quality steel, HRC35
GOST | FCC6552641914C54BFBA0D4B7FF7168C | Steel 40 GOST 1050-88 | Cold working | 610 | 380 | 6 | 241 | 212000 | 82000 | 0.29 | 7850 |  | Carbon structural quality steel
GOST | D422D34D066C45E385573716BA00A67D | Steel 40 GOST 1050-88 | Annealing or high tempering | 510 | 330 | 14 | 197 | 212000 | 82000 | 0.29 | 7850 |  | Carbon structural quality steel
GOST | 440B231EFC604AC2B6B3836839FCC2EA | Steel 40 GOST 1050-88 | Quenched and tempered | 675 | 355 | 19 |  | 212000 | 82000 | 0.29 | 7850 |  | Carbon structural quality steel
GOST | 9F831D56D30B4B8D857DEB597DFDC4BE | Steel 45 GOST 1050-88 | normalized | 600 | 355 | 16 | 220 | 200000 | 77000 | 0.3 | 7810 | 420 | Carbon structural quality steel
GOST | 023B6609C8434E5BBEBFB03B9CDAA0EF | Steel 45 GOST 1050-88 | Improved | 750 | 450 | 16 |  | 200000 | 77000 | 0.3 | 7810 | 1210 | Carbon structural quality steel
GOST | 36A6CAE4BE48489498FB2C9591D9F8B2 | Steel 45 GOST 1050-88 | Quenching and cooling in the oil | 900 | 650 |  |  | 200000 | 77000 | 0.3 | 7810 |  | Carbon structural quality steel, HRC35
GOST | 199BA3A460EC4DA29DBC43D0FABD6438 | Steel 45 GOST 1050-88 | Quenching and cooling in the water | 1000 | 700 |  |  | 200000 | 77000 | 0.3 | 7810 |  | Carbon structural quality steel, HRC42
GOST | 82C20C2B1E234470A0EEC25E65DF94F9 | Steel 45 GOST 1050-88 | Quenching and cooling in the water | 1200 | 950 |  |  | 200000 | 77000 | 0.3 | 7810 |  | Carbon structural quality steel, HRC48
GOST | 5A5EEA773D294C6E90E7E6EEA6ABBC5F | Steel 45 GOST 1050-88 | Quenching and heating | 750 | 450 |  |  | 200000 | 77000 | 0.3 | 7810 |  | Carbon structural quality steel, HRC56
GOST | 3538A511677F4042A499534F095D3CC1 | Steel 45 GOST 1050-88 | Cold working | 640 | 440 | 6 | 241 | 200000 | 77000 | 0.3 | 7810 |  | Carbon structural quality steel
GOST | 03024BEEB37C40329FB9F087F9774555 | Steel 45 GOST 1050-88 | Annealing or high tempering | 540 | 350 | 13 | 207 | 200000 | 77000 | 0.3 | 7810 |  | Carbon structural quality steel
GOST | 5F975054D873475A90E5930B0ADDE8D0 | Steel 45 GOST 1050-88 | Quenched and tempered | 705 | 375 | 17 |  | 200000 | 77000 | 0.3 | 7810 |  | Carbon structural quality steel
GOST | FBDEC7BACC9542DFABAE5A83C50F28C3 | Steel 50 GOST 1050-88 | normalized | 600 | 355 | 14 | 241 | 216000 | 83000 | 0.3 | 7810 |  | Carbon structural quality steel
GOST | 06D522E760F449EFA20639CD21893DDF | Steel 50 GOST 1050-88 | Improved | 900 | 700 | 15 |  | 216000 | 83000 | 0.3 | 7810 | 1210 | Carbon structural quality steel
GOST | 923F7DCB520C4FB6AEF55C2112DCD591 | Steel 50 GOST 1050-88 | Cold working | 660 | 450 | 6 | 255 | 216000 | 83000 | 0.3 | 7810 |  | Carbon structural quality steel
GOST | F0A2E322F12D4B0B96C154EF70153A1A | Steel 50 GOST 1050-88 | Annealing or high tempering | 560 | 370 | 12 | 217 | 216000 | 83000 | 0.3 | 7810 |  | Carbon structural quality steel
GOST | 40D88D8DF81B475381CE3DEF0F3F9EE8 | Steel 50 GOST 1050-88 | Quenched and tempered | 725 | 400 | 16 |  | 216000 | 83000 | 0.3 | 7810 |  | Carbon structural quality steel
GOST | 4B3A1ED55A034F83B47289A9B3F83027 | Steel 55 GOST 1050-88 | normalized | 630 | 375 | 13 | 255 | 210000 | 81000 | 0.3 | 7820 |  | Carbon structural quality steel
GOST | 901302CBCE8647BCADA2598CF3727B84 | Steel 55 GOST 1050-88 | Quenched and tempered | 775 | 420 | 15 |  | 210000 | 81000 | 0.3 | 7820 |  | Carbon structural quality steel
GOST | 14CF6FEA71CA48CEA9FD8D2D79463147 | Steel 60 GOST 1050-88 | normalized | 680 | 400 | 12 | 255 | 204000 | 79000 | 0.29 | 7810 | 450 | Carbon structural quality steel
GOST | 93C5FC93D313414CA733EBA8CBF30FDD | Steel 60 GOST 1050-88 | Quenched and tempered | 825 | 450 | 14 |  | 204000 | 79000 | 0.29 | 7810 |  | Carbon structural quality steel
GOST | 6DACF2FFAACF4082844C9C643636A13E | Steel 20G GOST 1050-88 | normalized | 460 | 280 |  |  | 204000 | 79000 | 0.29 | 7820 |  | Carbon structural quality steel
GOST | 331B0B0752ED47E2AFCA49BBF0CAAEA1 | Steel 20G GOST 1050-88 | Quenching and cooling in the water | 570 | 420 |  |  | 204000 | 79000 | 0.29 | 7820 |  | Carbon structural quality steel
GOST | C5E0FA871DD0470F80AB920534FD264B | Steel 30G GOST 1050-88 | normalized | 550 | 320 |  |  | 200000 | 77000 | 0.3 | 7810 |  | Carbon structural quality steel
GOST | 60139521F70C4ED7A979E2F663355740 | Steel 30G GOST 1050-88 | Quenching and cooling in the water | 680 | 560 |  |  | 200000 | 77000 | 0.3 | 7810 |  | Carbon structural quality steel
GOST | D2484912EC2943EAA1FDAC06AF85ACF2 | Steel 40G GOST 1050-88 | normalized | 600 | 360 |  |  | 204000 | 79000 | 0.29 | 7810 |  | Carbon structural quality steel
GOST | FB900C41CE7A42C08E88CDCFE6F1CB99 | Steel 40G GOST 1050-88 | Quenching and cooling in the water | 840 | 590 |  |  | 204000 | 79000 | 0.29 | 7810 |  | Carbon structural quality steel, HRC45
GOST | C0FA1CAA1875400F85FF931A19CD7F69 | Steel 50G GOST 1050-88 | normalized | 660 | 400 |  |  | 216000 | 84000 | 0.29 | 7810 |  | Carbon structural quality steel
GOST | 8497EE4A3BDA4402B4B8D03E2B14817D | Steel 50G GOST 1050-88 | Quenching and cooling in the water | 820 | 560 |  |  | 216000 | 84000 | 0.29 | 7810 |  | Carbon structural quality steel
GOST | 8C6D63908D8940648799B4F25EB94C4C | Steel 65G GOST 1050-88 | normalized | 750 | 440 |  |  | 215000 | 83000 | 0.3 | 7850 |  | Carbon structural quality steel
GOST | BE04FB0DBC5C453D82048E724DA54DDC | Steel 65G GOST 1050-88 | Improved | 900 | 700 |  |  | 215000 | 83000 | 0.3 | 7850 |  | Carbon structural quality steel
GOST | 7D6B6C213DAB40C1843358054ECEA506 | Steel 65G GOST 1050-88 | Quenching and cooling in the water | 1500 | 1250 |  |  | 215000 | 83000 | 0.3 | 7850 |  | Carbon structural quality steel, HRC45
GOST | 5B77FA396578445BA42E9E3C9930EFCA | Steel A11 GOST 1414-75 |  | 490 | 390 | 10 | 207 | 216000 | 83000 | 0.3 | 7860 |  | Constructional steel of high machinability
GOST | 8F095D9239564C55935DBFC05768BEC4 | Steel A12 GOST 1414-75 |  | 510 | 390 | 7 | 217 | 216000 | 83000 | 0.3 | 7860 |  | Constructional steel of high machinability, size less than 30 mm
GOST | E2470B2682474AEAA936AD4628E5C265 | Steel A12 GOST 1414-75 |  | 460 | 390 | 7 | 217 | 216000 | 83000 | 0.3 | 7860 |  | Constructional steel of high machinability, size greater than 30 mm
GOST | 0F43F3F5D3F64B7C8C1CF7F24739E6AA | Steel A20 GOST 1414-75 |  | 530 | 390 | 7 | 217 | 216000 | 83000 | 0.3 | 7860 |  | Constructional steel of high machinability
GOST | 4A2425E24A1A4466954FACF211DCFF88 | Steel A30 GOST 1414-75 |  | 540 | 390 | 6 | 223 | 216000 | 83000 | 0.3 | 7860 |  | Constructional steel of high machinability
GOST | F2D22E8FF2A24CBCBAD80666111B20C1 | Steel A35 GOST 1414-75 |  | 570 | 390 | 6 | 229 | 216000 | 83000 | 0.3 | 7860 |  | Constructional steel of high machinability
GOST | 7CADF5DCB5E44229AC10B73EA829ED1C | Steel 15Ch GOST 4543-71 |  | 690 | 490 | 12 |  | 206000 | 80000 | 0.29 | 7860 |  | Structural alloy steel
GOST | 364D774AFC3E4087992713ADEDC4CEF2 | Steel 20Ch GOST 4543-71 |  | 780 | 635 | 11 | 179 | 216000 | 83000 | 0.3 | 7830 |  | Structural alloy steel
GOST | DA1AC9899D724641B8CCF2282B54320D | Steel 20Ch GOST 4543-71 | normalized | 600 | 300 |  |  | 216000 | 83000 | 0.3 | 7830 |  | Structural alloy steel
GOST | C62E38B4E6F54ECDBC396E6FDD0752BE | Steel 20Ch GOST 4543-71 | Improved | 700 | 500 |  |  | 216000 | 83000 | 0.3 | 7830 |  | Structural alloy steel
GOST | 2E13B8AB80D149199600265D0BF8FF6E | Steel 20Ch GOST 4543-71 | Quenching and cooling in the oil | 850 | 630 |  |  | 216000 | 83000 | 0.3 | 7830 |  | Structural alloy steel, HRC59
GOST | 78A9EB6FF4A14353BAA50B3022A8F850 | Steel 30Ch GOST 4543-71 |  | 880 | 685 | 12 | 187 | 208000 | 80000 | 0.3 | 7820 |  | Structural alloy steel
GOST | 127F2E0BC2FE48FBBC92BBD55A349BAB | Steel 35Ch GOST 4543-71 |  | 910 | 735 | 11 | 197 | 214000 | 83000 | 0.29 | 7850 |  | Structural alloy steel
GOST | CDE763985E9543559261C16EA9E5297C | Steel 40Ch GOST 4543-71 |  | 980 | 785 | 10 | 217 | 214000 | 83000 | 0.29 | 7850 |  | Structural alloy steel
GOST | D9D4F288E38F4BC8991C4375DD49500E | Steel 40Ch GOST 4543-71 | normalized | 630 | 330 |  |  | 214000 | 83000 | 0.29 | 7850 |  | Structural alloy steel
GOST | 6A3AFDB5280D4862B843741BF2F09416 | Steel 40Ch GOST 4543-71 | Improved | 800 | 650 |  |  | 214000 | 83000 | 0.29 | 7850 |  | Structural alloy steel
GOST | 1FF29F6F3B0F4EECB97F8EFC1B4E6E81 | Steel 40Ch GOST 4543-71 | Quenching and cooling in the oil | 1100 | 900 |  |  | 214000 | 83000 | 0.29 | 7850 |  | Structural alloy steel, HRC39
GOST | CE3B0E9894384CA7AA2822D42785AB39 | Steel 40Ch GOST 4543-71 | Quenching and cooling in the oil | 1300 | 1100 |  |  | 214000 | 83000 | 0.29 | 7850 |  | Structural alloy steel, HRC48
GOST | BE62C82651E44232869BEE9086446DA0 | Steel 45Ch GOST 4543-71 |  | 1030 | 835 | 9 | 229 | 206000 | 79000 | 0.3 | 7820 |  | Structural alloy steel
GOST | 1642B653AB03496CAAB74634F7A06B27 | Steel 45Ch GOST 4543-71 | normalized | 650 | 350 |  |  | 206000 | 79000 | 0.3 | 7820 |  | Structural alloy steel
GOST | 07DC7C02F02543F6A544E98E3EBE3D4C | Steel 45Ch GOST 4543-71 | Improved | 950 | 750 |  |  | 206000 | 79000 | 0.3 | 7820 |  | Structural alloy steel
GOST | 604D8921838D4363B6485DBA9D313A8E | Steel 45Ch GOST 4543-71 | Quenching and cooling in the oil | 1400 | 1200 |  |  | 206000 | 79000 | 0.3 | 7820 |  | Structural alloy steel, HRC48
GOST | C3B68D3C427442B49335BB20F5F357F7 | Steel 50Ch GOST 4543-71 |  | 1080 | 885 | 9 | 229 | 207000 | 80000 | 0.29 | 7860 |  | Structural alloy steel
GOST | B770917588FE41F3BD6CDD39529C8541 | Steel 50Ch GOST 4543-71 | normalized | 650 | 350 |  |  | 207000 | 80000 | 0.29 | 7860 |  | Structural alloy steel
GOST | D16C84992F0347D3B302DB0EBF2FA73E | Steel 50Ch GOST 4543-71 | Quenching and cooling in the oil | 1500 | 1300 |  |  | 207000 | 80000 | 0.29 | 7860 |  | Structural alloy steel, HRC48
GOST | 9D48586F08524E79BFCAD56CB56004F1 | Steel 10G2 GOST 4543-71 | normalized | 430 | 250 |  |  | 204000 | 79000 | 0.29 | 7790 |  | Structural alloy steel
GOST | E9EB7E5380544707839DD4ADE1819EF4 | Steel 35G2 GOST 4543-71 | normalized | 630 | 370 |  |  | 204000 | 79000 | 0.29 | 7790 |  | Structural alloy steel
GOST | 7D60F6CEFD9E4184A52EA3160C9D17E6 | Steel 35G2 GOST 4543-71 | Quenching and cooling in the water | 800 | 650 |  | 249 | 204000 | 79000 | 0.29 | 7790 |  | Structural alloy steel
GOST | 88A93B85DF164CEE92F5A25FEAC39808 | Steel 40G2 GOST 4543-71 | normalized | 670 | 390 |  |  | 212000 | 82000 | 0.29 | 7800 |  | Structural alloy steel
GOST | 4E5D664414FA4F11B937FD6244FC9B89 | Steel 40G2 GOST 4543-71 | Quenching and cooling in the oil | 1120 | 950 |  | 331 | 212000 | 82000 | 0.29 | 7800 |  | Structural alloy steel
GOST | 96BBBC1EF74749B9B65868A1C522F8F0 | Steel 45G2 GOST 4543-71 | normalized | 700 | 410 |  |  | 204000 | 79000 | 0.29 | 7810 |  | Structural alloy steel
GOST | C3ACE47684DA4A42A3AA07CB2151C61C | Steel 45G2 GOST 4543-71 | Quenching and cooling in the oil | 850 | 700 |  | 295 | 204000 | 79000 | 0.29 | 7810 |  | Structural alloy steel
GOST | D61E463BC2F441C580F3684B6C23D9E3 | Steel 33ChS GOST 4543-71 | normalized | 600 | 300 |  |  | 214000 | 83000 | 0.29 | 7640 |  | Structural alloy steel
GOST | FBF881F14FE94639ADC938DCE2B148B0 | Steel 33ChS GOST 4543-71 | Quenching and cooling in the oil | 900 | 700 |  |  | 214000 | 83000 | 0.29 | 7640 |  | Structural alloy steel
GOST | C3278CD1246046E6AB4777F663C6EB5A | Steel 38ChS GOST 4543-71 | Improved | 950 | 750 |  |  | 211000 | 82000 | 0.29 | 7640 |  | Structural alloy steel
GOST | 2E28F679C34B4EC184625810257D2551 | Steel 30ChMA GOST 4543-71 |  | 930 | 735 | 12 | 229 | 208000 | 80000 | 0.3 | 7820 |  | Structural alloy steel
GOST | 20C2ED12BB1445FC9951AD451C43878C | Steel 30ChM GOST 4543-71 | Quenching and cooling in the oil | 950 | 750 |  |  | 208000 | 80000 | 0.3 | 7820 |  | Structural alloy steel
GOST | 5FE3D8D374EF49B89EC204398F926942 | Steel 35ChM GOST 4543-71 |  | 930 | 835 | 12 | 241 | 213000 | 82000 | 0.3 | 7820 |  | Structural alloy steel
GOST | 88DAE087C48D47419B4A034F7804D708 | Steel 35ChM GOST 4543-71 | Quenching and cooling in the oil | 1000 | 850 |  | 270 | 213000 | 82000 | 0.3 | 7820 |  | Structural alloy steel
GOST | 094D4EAD93134D8D97AC2DF574EC147B | Steel 35ChM GOST 4543-71 | Quenching and cooling in the oil | 1600 | 1400 |  |  | 213000 | 82000 | 0.3 | 7820 |  | Structural alloy steel, HRC50
GOST | 8D7A52958690441A89B0E2F0CF0F5FE6 | Steel 18ChG GOST 4543-71 | Quenching and cooling in the oil | 800 | 735 | 10 | 187 | 213000 | 82000 | 0.3 | 7820 |  | Structural alloy steel
GOST | 6EFEB60CC45E4515AF8CEDCD1CE5C52E | Steel 18ChGT GOST 4543-71 | normalized | 700 | 430 |  |  | 211000 | 82000 | 0.29 | 7800 |  | Structural alloy steel
GOST | 55B07E3087F44C83A794DC73F72CF8C3 | Steel 18ChGT GOST 4543-71 | Case hardening,quenching and cooling in the oil | 1000 | 800 | 9 |  | 211000 | 82000 | 0.29 | 7800 |  | Structural alloy steel, HRC59
GOST | 5B33C040B0F048A29D9348E9ABF2890F | Steel 30ChGT GOST 4543-71 | Quenching and cooling in the oil | 1250 | 1050 |  |  | 212000 | 82000 | 0.29 | 7800 |  | Structural alloy steel, HRC43
GOST | 412D967D61DC4A108BEA1E1990C4B0D9 | Steel 30ChGT GOST 4543-71 | Case hardening,quenching and cooling in the oil | 1100 | 800 |  |  | 212000 | 82000 | 0.29 | 7800 |  | Structural alloy steel, HRC59
GOST | 67B5887D89734558867C4216D8294C9F | Steel 20ChGSA GOST 4543-71 |  | 780 | 635 | 12 | 207 | 213000 | 82000 | 0.3 | 7760 |  | Structural alloy steel
GOST | 79449493586A419591EC74060C0451EF | Steel 20ChGSA GOST 4543-71 | Quenching and cooling in the oil | 800 | 650 |  |  | 213000 | 82000 | 0.3 | 7760 |  | Structural alloy steel
GOST | 6B8E8CED7620487480B0595B0660D6D8 | Steel 20ChGNR GOST 4543-71 | Quenching and cooling in the oil | 1300 | 1200 |  |  | 213000 | 82000 | 0.3 | 7800 |  | Structural alloy steel, HRC40
GOST | 2D9DC20B55084866A8D5829122AE1AFA | Steel 20ChGNR GOST 4543-71 | Quenching and cooling in the oil | 1450 | 1400 |  |  | 213000 | 82000 | 0.3 | 7800 |  | Structural alloy steel, HRC50
GOST | 614D9CE1F03549DD94C0692B5D4297B6 | Steel 40ChFA GOST 4543-71 | Quenching and cooling in the oil | 900 | 750 | 10 |  | 215000 | 83000 | 0.3 | 7810 |  | Structural alloy steel, HRC30
GOST | F9599AEE992A4E4397D5A251011CDE8A | Steel 40ChFA GOST 4543-71 | Quenching and cooling in the oil | 1600 | 1300 |  |  | 215000 | 83000 | 0.3 | 7810 |  | Structural alloy steel, HRC40
GOST | 4B48F3211F5D4449A1851B0B2242FBF5 | Steel 30ChGS GOST 4543-71 |  | 1080 | 835 | 10 | 229 | 213000 | 82000 | 0.3 | 7850 |  | Structural alloy steel
GOST | 0C1143258FA04BD881DA84DDA764FA50 | Steel 20ChN GOST 4543-71 |  | 780 | 590 | 14 | 197 | 200000 | 77000 | 0.3 | 7850 |  | Structural alloy steel
GOST | B8C24A92378843569D9B1230B7288E29 | Steel 40ChN GOST 4543-71 |  | 980 | 785 | 11 | 229 | 200000 | 77000 | 0.3 | 7850 |  | Structural alloy steel
GOST | 3BE7FC06EC864725BE8AD650C58A9B85 | Steel 40ChN GOST 4543-71 | normalized | 780 | 460 |  |  | 200000 | 77000 | 0.3 | 7850 |  | Structural alloy steel
GOST | 1ED1484B5AC040CF83FA7C06B458F303 | Steel 40ChN GOST 4543-71 | Quenching and cooling in the oil | 1200 | 1000 |  |  | 200000 | 77000 | 0.3 | 7850 |  | Structural alloy steel, HRC43
GOST | 9CBD9288D48446D2897FA73B00B5E30D | Steel 45ChN GOST 4543-71 |  | 1030 | 835 | 10 | 207 | 200000 | 77000 | 0.3 | 7820 |  | Structural alloy steel
GOST | 22E808ABC4454984B635CF010C28979E | Steel 50ChN GOST 4543-71 |  | 1080 | 885 | 9 | 207 | 200000 | 77000 | 0.3 | 7860 |  | Structural alloy steel
GOST | 765B75D37B8F4D4999A6B46A918F5D71 | Steel 30ChN3A GOST 4543-71 |  | 980 | 785 | 10 | 241 | 215000 | 83000 | 0.3 | 7850 |  | Structural alloy steel
GOST | 4B59945A1F0E44B2B8D01A465C18D721 | Steel 12ChN2 GOST 4543-71 | Quenching and cooling in the oil | 800 | 600 |  |  | 211000 | 82000 | 0.29 | 7880 |  | Structural alloy steel
GOST | 0D6F5ADF90A04F798C3A8BB7D181B234 | Steel 12ChN2 GOST 4543-71 | Case hardening,quenching and cooling in the oil | 800 | 600 |  |  | 211000 | 82000 | 0.29 | 7880 |  | Structural alloy steel, HRC59
GOST | AF262B70F7C74FB2BE7FC95A24EA666A | Steel 12ChN3A GOST 4543-71 | Improved | 950 | 700 | 11 |  | 200000 | 77000 | 0.3 | 7850 |  | Structural alloy steel
GOST | 243047FB716C4E0998F4B9E0EE83B31B | Steel 12ChN3A GOST 4543-71 | Quenching and heating | 1000 | 850 |  |  | 200000 | 77000 | 0.3 | 7850 |  | Structural alloy steel, HRC59
GOST | 66E70FD7756A42369BF84776C83F0DE1 | Steel 20Ch2N4A GOST 4543-71 | Quenching and heating | 680 | 450 |  |  | 203000 | 78000 | 0.3 | 7850 |  | Structural alloy steel, HRC59
GOST | CB2F1E1026F544F3B10B17B48F2FF33A | Steel 20Ch2N4A GOST 4543-71 | Case hardening,quenching and cooling in the oil | 1100 | 850 | 10 |  | 203000 | 78000 | 0.3 | 7850 |  | Structural alloy steel, HRC59
GOST | 27B5331FA62040BF9F4E1153D6F7DE58 | Steel 20Ch2N4A GOST 4543-71 | Quenching and cooling in the oil | 1300 | 1100 |  |  | 203000 | 78000 | 0.3 | 7850 |  | Structural alloy steel
GOST | 50112172221D467FB48DBA9952B5B62C | Steel 30ChGS GOST 4543-71 | Annealing | 600 | 360 |  |  | 213000 | 82000 | 0.3 | 7850 |  | Structural alloy steel
GOST | CF1E6550EC384289B4BAC73FF8BFBBB8 | Steel 30ChGSA GOST 4543-71 | Improved | 1100 | 850 |  |  | 215000 | 83000 | 0.3 | 7850 |  | Structural alloy steel
GOST | 764CBCABBDA34948A9195A2CE3DE8DA8 | Steel 30ChGSA GOST 4543-71 | Quenching and cooling in the oil | 1500 | 1300 |  |  | 215000 | 83000 | 0.3 | 7850 |  | Structural alloy steel, HRC46
GOST | 3333E40D8F8D4C09B9CC05F3AFD06C23 | Steel 38Ch210 GOST 4543-71 | Quenching and cooling in the oil | 800 | 700 |  |  | 215000 | 83000 | 0.3 | 7850 |  | Structural alloy steel
GOST | D36F4F5789654AD38015CBE760E0007D | Steel 38ChA GOST 4543-71 | Quenched and tempered | 930 | 785 | 12 |  | 206000 | 80000 | 0.29 | 7860 |  | Structural alloy steel
GOST | 614A8999AD6741FEA6F7C3E742CFCE60 | Steel 38Ch2MJuA GOST 4543-71 |  | 980 | 835 | 14 |  | 206000 | 80000 | 0.3 | 7860 |  | Nitrided steel
GOST | A7F8CEF39B134CDF80D26AF0AB73E6C4 | Steel 12MCh GOST 20072-74 |  | 410 | 235 | 21 | 217 | 212000 | 82000 | 0.29 | 7850 |  | Heat resistant steel
GOST | 095652EDD7224C6E81A93FB5687C8B0B | Steel 12Ch1MF GOST 20072-74 |  | 470 | 255 | 21 | 217 | 198000 | 77000 | 0.29 | 7800 |  | Heat resistant steel
GOST | 4691B9EC590948BC99143DD5098D2F82 | Steel 20Ch1M1F1TR GOST 20072-74 |  | 780 | 665 | 15 | 229 | 200000 | 77000 | 0.3 | 7800 |  | Heat resistant steel
GOST | B7124C4BD4CF4A92873A2658C1EC508B | Steel 20Ch1M1F1BR GOST 20072-74 |  | 780 | 665 | 14 | 229 | 200000 | 77000 | 0.3 | 7800 |  | Heat resistant steel
GOST | F9FD4AF2D8A34069AAD3A646F549A0C4 | Steel 25Ch1MF GOST 20072-74 |  | 880 | 735 | 14 | 229 | 213000 | 82000 | 0.3 | 7840 |  | Heat resistant steel, Quenching method 1
GOST | 7C1A5E61FBB24EA583CCFC0A0631D1F8 | Steel 25Ch1MF GOST 20072-74 |  | 780 | 665 | 16 | 229 | 213000 | 82000 | 0.3 | 7840 |  | Heat resistant steel, Quenching method 2
GOST | 9C19E3D955034A07AEF4DD032E8B8D64 | Steel 18Ch3MV GOST 20072-74 |  | 640 | 440 | 18 | 270 | 200000 | 77000 | 0.3 | 7850 |  | Heat resistant steel
GOST | D19D4897D5774C0AAF1CF60570B7C5EE | Steel 20Ch3MVF GOST 20072-74 |  | 880 | 735 | 12 | 269 | 207000 | 80000 | 0.29 | 7800 |  | Heat resistant steel
GOST | 446D81AB5A8D42848F2C779339A57DEC | Steel 15Ch5 GOST 20072-74 |  | 390 | 165 | 24 | 217 | 215000 | 83000 | 0.3 | 7630 |  | Heat resistant steel
GOST | A042FA14C84446F58911AAA5508C490B | Steel 15Ch5M GOST 20072-74 |  | 390 | 215 | 22 | 217 | 211000 | 82000 | 0.29 | 7750 |  | Heat resistant steel
GOST | 7AACFB4FCB744D93B17CF2D2FD3C1D43 | Steel 15Ch5VF GOST 20072-74 |  | 390 | 215 | 22 | 217 | 200000 | 77000 | 0.3 | 7850 |  | Heat resistant steel
GOST | 198ABBABD7C547F98443BA82118EAA8D | Steel 12Ch8VF GOST 20072-74 |  | 390 | 165 | 22 | 217 | 200000 | 77000 | 0.3 | 7850 |  | Heat resistant steel
GOST | 4CD97CA5E51E4B72A023B3322F76E655 | Steel 13Ch14N3V2FR GOST 5949-75 |  | 930 | 735 | 14 | 302 | 200000 | 77000 | 0.3 | 7850 |  | Corrosion-resistant, heat-resistant and high-temperature steel, tempering at 640-680 C
GOST | ADABF1FC42FC4B4B80CE21CB08C62A8D | Steel 13Ch14N3V2FR GOST 5949-75 |  | 1130 | 885 | 12 | 302 | 200000 | 77000 | 0.3 | 7850 |  | Corrosion-resistant, heat-resistant and high-temperature steel, tempering at 540-580 C
GOST | DB7F22D2E4DD49F3A0DC4D350659365C | Steel 10Ch11N23T3MR GOST 5949-75 |  | 880 | 590 | 8 |  | 200000 | 77000 | 0.3 | 8120 |  | Corrosion-resistant, heat-resistant and high-temperature steel, quenching at 1100-1170 C, tempering at 750-800 C
GOST | 6D8AE8BFCA76454BA4B837BD53128ECC | Steel 10Ch11N23T3MR GOST 5949-75 |  | 980 | 685 | 10 |  | 200000 | 77000 | 0.3 | 8120 |  | Corrosion-resistant, heat-resistant and high-temperature steel, quenching at 950-1050 C, tempering at 730-780 C
GOST | D162BEF1D3EF4EC19FAEAD94CC136CF2 | Steel 12Ch18N10T GOST 5949-75 |  | 510 | 196 | 40 |  | 215000 | 83000 | 0.3 | 7630 |  | Corrosion-resistant, heat-resistant and high-temperature steel
GOST | 6482B32CDD094169AE7A427820AE5D94 | Steel 12Ch18N9T GOST 5949-75 |  | 540 | 196 | 40 |  | 195000 | 75000 | 0.3 | 7900 |  | Corrosion-resistant, heat-resistant and high-temperature steel
GOST | 403738DCB5AF4DBAA929AC3BAEDBFC69 | Steel 12Ch18N12T GOST 5949-75 |  | 540 | 196 | 40 |  | 200000 | 77000 | 0.3 | 7850 |  | Corrosion-resistant, heat-resistant and high-temperature steel
GOST | 787D1C147B7146D1A30F3E95BB746799 | Steel 12Ch25N16G7AR GOST 5949-75 |  | 690 | 325 | 40 |  | 216000 | 84000 | 0.29 | 7670 |  | Corrosion-resistant, heat-resistant and high-temperature steel
GOST | F913716457784954BA08F16B208FA305 | Steel 20 GOST 1577-93 | normalized | 475 | 230 | 27 | 156 | 206000 | 80000 | 0.29 | 7860 |  | Rolled sheets and wide strips of structural quality steel. Thickness less than 100mm
GOST | 4108F17B5302496A8638E37FB7633AD7 | Steel 20 GOST 1577-93 | normalized | 450 | 210 | 25 | 156 | 206000 | 80000 | 0.29 | 7860 |  | Rolled sheets and wide strips of structural quality steel. Thickness from 100mm to 160mm
GOST | 116683586E944A6C816BF00576A7575A | Steel 20 GOST 1577-93 | Quenched and tempered | 625 | 350 | 20 | 156 | 206000 | 80000 | 0.29 | 7860 |  | Rolled sheets and wide strips of structural quality steel. Thickness less than 16mm
GOST | B630B672804448059DA2F3BA63FD0426 | Steel 20 GOST 1577-93 | Quenched and tempered | 575 | 300 | 22 | 156 | 206000 | 80000 | 0.29 | 7860 |  | Rolled sheets and wide strips of structural quality steel. Thickness from 16mm to 40mm
GOST | 3BFDDE06EF814E2BB9FD65404F5B4B03 | Steel 25 GOST 1577-93 | normalized | 495 | 260 | 25 | 170 | 206000 | 80000 | 0.29 | 7860 |  | Rolled sheets and wide strips of structural quality steel. Thickness less than 16mm
GOST | E339FF3C77FA4B5ABBDE5A46592A3BF8 | Steel 25 GOST 1577-93 | normalized | 495 | 240 | 25 | 170 | 206000 | 80000 | 0.29 | 7860 |  | Rolled sheets and wide strips of structural quality steel. Thickness from 16mm to 100mm
GOST | 0E3F90E2A1774EFDAE5465C6E1946C99 | Steel 25 GOST 1577-93 | normalized | 475 | 220 | 23 | 170 | 206000 | 80000 | 0.29 | 7860 |  | Rolled sheets and wide strips of structural quality steel. Thickness from 100mm to 160mm
GOST | C5B46312C2A54A5C955ED8820231023E | Steel 25 GOST 1577-93 | Quenched and tempered | 625 | 370 | 19 | 170 | 206000 | 80000 | 0.29 | 7860 |  | Rolled sheets and wide strips of structural quality steel. Thickness less than 16mm
GOST | 46645640AFC54C70B4CA2D124A904B2F | Steel 25 GOST 1577-93 | Quenched and tempered | 575 | 320 | 21 | 170 | 206000 | 80000 | 0.29 | 7860 |  | Rolled sheets and wide strips of structural quality steel. Thickness from 16mm to 40mm
GOST | 926593FA4B9D451393FD9745475EC9F9 | Steel 30 GOST 1577-93 | normalized | 540 | 280 | 23 | 179 | 206000 | 80000 | 0.29 | 7860 |  | Rolled sheets and wide strips of structural quality steel. Thickness less than 16mm
GOST | 4FCD7DB731124B38A8CAE33A409FE07F | Steel 30 GOST 1577-93 | normalized | 540 | 250 | 23 | 179 | 206000 | 80000 | 0.29 | 7860 |  | Rolled sheets and wide strips of structural quality steel. Thickness from 16mm to 100mm
GOST | 9302BBF692AC4B6188D3886D0461079E | Steel 30 GOST 1577-93 | normalized | 520 | 230 | 21 | 179 | 206000 | 80000 | 0.29 | 7860 |  | Rolled sheets and wide strips of structural quality steel. Thickness from 100mm to 160mm
GOST | 45144008DA584720B3677775664AD508 | Steel 30 GOST 1577-93 | Quenched and tempered | 675 | 400 | 18 | 179 | 206000 | 80000 | 0.29 | 7860 |  | Rolled sheets and wide strips of structural quality steel. Thickness less than 16mm
GOST | 62B16AC5F18B4765BB80FF265175CD62 | Steel 30 GOST 1577-93 | Quenched and tempered | 625 | 350 | 20 | 179 | 206000 | 80000 | 0.29 | 7860 |  | Rolled sheets and wide strips of structural quality steel. Thickness from 16mm to 40mm
GOST | 321E40680D594252A72939E40E710FA1 | Steel 30 GOST 1577-93 | Quenched and tempered | 575 | 300 | 21 | 179 | 206000 | 80000 | 0.29 | 7860 |  | Rolled sheets and wide strips of structural quality steel. Thickness from 40mm to 100mm
GOST | 22D3FFA93D054A4B9EBEB4A6F8D51D0D | Steel 35 GOST 1577-93 | normalized | 575 | 300 | 21 | 207 | 206000 | 80000 | 0.29 | 7860 |  | Rolled sheets and wide strips of structural quality steel. Thickness less than 16mm
GOST | 5469EF3068114752A4E85695F82F1690 | Steel 35 GOST 1577-93 | normalized | 575 | 270 | 21 | 207 | 206000 | 80000 | 0.29 | 7860 |  | Rolled sheets and wide strips of structural quality steel. Thickness from 16mm to 100mm
GOST | B7A1B60C5CB74A50B94592D7145BF5A8 | Steel 35 GOST 1577-93 | normalized | 555 | 245 | 19 | 207 | 206000 | 80000 | 0.29 | 7860 |  | Rolled sheets and wide strips of structural quality steel. Thickness from 100mm to 160mm
GOST | CAF34E347D5F4348AA522034A7169AF3 | Steel 35 GOST 1577-93 | Quenched and tempered | 705 | 430 | 17 | 187 | 206000 | 80000 | 0.29 | 7860 |  | Rolled sheets and wide strips of structural quality steel. Thickness less than 16mm
GOST | EE6DFF78D451403CA80CD16A88A9A3C2 | Steel 35 GOST 1577-93 | Quenched and tempered | 675 | 370 | 19 | 187 | 206000 | 80000 | 0.29 | 7860 |  | Rolled sheets and wide strips of structural quality steel. Thickness from 16mm to 40mm
GOST | B53C6042B77A4D4B98D3B3D4C31856E3 | Steel 35 GOST 1577-93 | Quenched and tempered | 625 | 320 | 20 | 187 | 206000 | 80000 | 0.29 | 7860 |  | Rolled sheets and wide strips of structural quality steel. Thickness from 40mm to 100mm
GOST | B22A42DA81A34501A31C30B4AB817009 | Steel 40 GOST 1577-93 | normalized | 625 | 320 | 19 | 217 | 206000 | 80000 | 0.29 | 7860 |  | Rolled sheets and wide strips of structural quality steel. Thickness less than 16mm
GOST | 9818679F7403437AA6D638157624D9CD | Steel 40 GOST 1577-93 | normalized | 625 | 290 | 19 | 217 | 206000 | 80000 | 0.29 | 7860 |  | Rolled sheets and wide strips of structural quality steel. Thickness from 16mm to 100mm
GOST | 26223DAB6FD54F39BF5FDF02AB1D4891 | Steel 40 GOST 1577-93 | normalized | 605 | 260 | 17 | 217 | 206000 | 80000 | 0.29 | 7860 |  | Rolled sheets and wide strips of structural quality steel. Thickness from 100mm to 160mm
GOST | CA6D069304D245BAA9A42B30519B6986 | Steel 40 GOST 1577-93 | Quenched and tempered | 725 | 460 | 16 | 187 | 206000 | 80000 | 0.29 | 7860 |  | Rolled sheets and wide strips of structural quality steel. Thickness less than 16mm
GOST | 13C089CF34C5447C9F7D91CA7FA63916 | Steel 40 GOST 1577-93 | Quenched and tempered | 705 | 400 | 18 | 187 | 206000 | 80000 | 0.29 | 7860 |  | Rolled sheets and wide strips of structural quality steel. Thickness from 16mm to 40mm
GOST | F4D9A071EDC845EBA54027BDF25A218F | Steel 40 GOST 1577-93 | Quenched and tempered | 675 | 350 | 19 | 187 | 206000 | 80000 | 0.29 | 7860 |  | Rolled sheets and wide strips of structural quality steel. Thickness from 40mm to 100mm
GOST | C4BF242FDAFD49F08F55B81A1377F188 | Steel 45 GOST 1577-93 | normalized | 675 | 340 | 17 | 229 | 206000 | 80000 | 0.29 | 7860 |  | Rolled sheets and wide strips of structural quality steel. Thickness less than 16mm
GOST | 1873FD124C5443D4BB8D463820F87609 | Steel 45 GOST 1577-93 | normalized | 675 | 305 | 17 | 229 | 206000 | 80000 | 0.29 | 7860 |  | Rolled sheets and wide strips of structural quality steel. Thickness from 16mm to 100mm
GOST | 1C9EBDF383EC481DB57AF1302F3BDFD3 | Steel 45 GOST 1577-93 | normalized | 655 | 275 | 15 | 229 | 206000 | 80000 | 0.29 | 7860 |  | Rolled sheets and wide strips of structural quality steel. Thickness from 100mm to 160mm
GOST | F5AF68D46D204B4BABE972CF7E5D49A4 | Steel 45 GOST 1577-93 | Quenched and tempered | 775 | 500 | 14 | 197 | 206000 | 80000 | 0.29 | 7860 |  | Rolled sheets and wide strips of structural quality steel. Thickness less than 16mm
GOST | 3131DCFC935042729D1AE6741A5C8E13 | Steel 45 GOST 1577-93 | Quenched and tempered | 725 | 430 | 16 | 197 | 206000 | 80000 | 0.29 | 7860 |  | Rolled sheets and wide strips of structural quality steel. Thickness from 16mm to 40mm
GOST | C77AFE0F622949F3973852C8352780F6 | Steel 45 GOST 1577-93 | Quenched and tempered | 705 | 370 | 17 | 197 | 206000 | 80000 | 0.29 | 7860 |  | Rolled sheets and wide strips of structural quality steel. Thickness from 40mm to 100mm
GOST | 345A0137FC044103825730FF7D41665A | Steel 50 GOST 1577-93 | normalized | 710 | 355 | 16 | 241 | 206000 | 80000 | 0.29 | 7860 |  | Rolled sheets and wide strips of structural quality steel. Thickness less than 16mm
GOST | 0EC361A96E1A4E8F850BA9F9AC24A3F4 | Steel 50 GOST 1577-93 | normalized | 710 | 320 | 16 | 241 | 206000 | 80000 | 0.29 | 7860 |  | Rolled sheets and wide strips of structural quality steel. Thickness from 16mm to 100mm
GOST | A66197F09B2F45BDB54721E177255B70 | Steel 50 GOST 1577-93 | normalized | 690 | 290 | 14 | 241 | 206000 | 80000 | 0.29 | 7860 |  | Rolled sheets and wide strips of structural quality steel. Thickness from 100mm to 160mm
GOST | 00CB538BD15246E8A949FEB5142347D7 | Steel 50 GOST 1577-93 | Quenched and tempered | 825 | 520 | 13 | 207 | 206000 | 80000 | 0.29 | 7860 |  | Rolled sheets and wide strips of structural quality steel. Thickness less than 16mm
GOST | FA418B52B1224146BF1660D5314257FE | Steel 50 GOST 1577-93 | Quenched and tempered | 775 | 460 | 15 | 207 | 206000 | 80000 | 0.29 | 7860 |  | Rolled sheets and wide strips of structural quality steel. Thickness from 16mm to 40mm
GOST | 67001DDCC32849ECB65B16B830E446CB | Steel 50 GOST 1577-93 | Quenched and tempered | 725 | 400 | 16 | 207 | 206000 | 80000 | 0.29 | 7860 |  | Rolled sheets and wide strips of structural quality steel. Thickness from 40mm to 100mm
GOST | 646AF47B54884305B774FCAAA656A4DA | Steel 55 GOST 1577-93 | normalized | 750 | 370 | 15 | 255 | 206000 | 80000 | 0.29 | 7860 |  | Rolled sheets and wide strips of structural quality steel. Thickness less than 16mm
GOST | 0F16970604B0452799931E7BE532F887 | Steel 55 GOST 1577-93 | normalized | 750 | 330 | 15 | 255 | 206000 | 80000 | 0.29 | 7860 |  | Rolled sheets and wide strips of structural quality steel. Thickness from 16mm to 100mm
GOST | 834305385FD849DDAA1D5733A094B4CA | Steel 55 GOST 1577-93 | normalized | 730 | 300 | 13 | 255 | 206000 | 80000 | 0.29 | 7860 |  | Rolled sheets and wide strips of structural quality steel. Thickness from 100mm to 160mm
GOST | 1235611A90B840D69DD655B29E3F7129 | Steel 55 GOST 1577-93 | Quenched and tempered | 875 | 550 | 12 | 217 | 206000 | 80000 | 0.29 | 7860 |  | Rolled sheets and wide strips of structural quality steel. Thickness less than 16mm
GOST | B1AC6AB3A5D444BAA7A4337766B8CC9C | Steel 55 GOST 1577-93 | Quenched and tempered | 825 | 500 | 14 | 217 | 206000 | 80000 | 0.29 | 7860 |  | Rolled sheets and wide strips of structural quality steel. Thickness from 16mm to 40mm
GOST | 5F0FA3CCC9CF48EFBA08843D9211A39E | Steel 55 GOST 1577-93 | Quenched and tempered | 775 | 430 | 15 | 217 | 206000 | 80000 | 0.29 | 7860 |  | Rolled sheets and wide strips of structural quality steel. Thickness from 40mm to 100mm
GOST | 416C189EED65461798ADCF12E5D20B80 | Steel 60 GOST 1577-93 | normalized | 785 | 380 | 14 | 255 | 206000 | 80000 | 0.29 | 7860 |  | Rolled sheets and wide strips of structural quality steel. Thickness less than 16mm
GOST | 2DB3672F69944DB59BEAAA6E372784FB | Steel 60 GOST 1577-93 | normalized | 785 | 340 | 14 | 255 | 206000 | 80000 | 0.29 | 7860 |  | Rolled sheets and wide strips of structural quality steel. Thickness from 16mm to 100mm
GOST | A0CE7DDD5EF74177A8DF739F5EB2D767 | Steel 60 GOST 1577-93 | normalized | 755 | 310 | 12 | 255 | 206000 | 80000 | 0.29 | 7860 |  | Rolled sheets and wide strips of structural quality steel. Thickness from 100mm to 160mm
GOST | B08DAE7B20194A7EB2F387794816C128 | Steel 60 GOST 1577-93 | Quenched and tempered | 925 | 580 | 11 | 229 | 206000 | 80000 | 0.29 | 7860 |  | Rolled sheets and wide strips of structural quality steel. Thickness less than 16mm
GOST | B53BA858119446A6BF5EC9968C9DD4BE | Steel 60 GOST 1577-93 | Quenched and tempered | 875 | 520 | 13 | 229 | 206000 | 80000 | 0.29 | 7860 |  | Rolled sheets and wide strips of structural quality steel. Thickness from 16mm to 40mm
GOST | CF65F112DBAC47C984AA391BC5189263 | Steel 60 GOST 1577-93 | Quenched and tempered | 825 | 450 | 14 | 229 | 206000 | 80000 | 0.29 | 7860 |  | Rolled sheets and wide strips of structural quality steel. Thickness from 40mm to 100mm
GOST | A4F5AEDC19444AEFA2C9E24BD715F062 | Steel 30Ch GOST 1577-93 | Quenched and tempered | 925 | 650 | 12 | 187 | 206000 | 80000 | 0.29 | 7860 |  | Rolled sheets and wide strips of structural quality steel. Thickness less than 16mm
GOST | 2296CA48B5124374A018A0345B68EC0A | Steel 30Ch GOST 1577-93 | Quenched and tempered | 825 | 550 | 14 | 187 | 206000 | 80000 | 0.29 | 7860 |  | Rolled sheets and wide strips of structural quality steel. Thickness from 16mm to 40mm
GOST | C2A4DE15E3C948DCAA908A869CB91579 | Steel 30Ch GOST 1577-93 | Quenched and tempered | 725 | 410 | 15 | 187 | 206000 | 80000 | 0.29 | 7860 |  | Rolled sheets and wide strips of structural quality steel. Thickness from 40mm to 100mm
GOST | 9914C06B9FD2444AB8ED310DBDBC0521 | Steel 38ChA GOST 1577-93 | Quenched and tempered | 1050 | 750 | 11 | 207 | 206000 | 80000 | 0.29 | 7860 |  | Rolled sheets and wide strips of structural quality steel. Thickness less than 16mm
GOST | D087AC15E5C149CBA87BC931B85DAE37 | Steel 38ChA GOST 1577-93 | Quenched and tempered | 925 | 630 | 13 | 207 | 206000 | 80000 | 0.29 | 7860 |  | Rolled sheets and wide strips of structural quality steel. Thickness from 16mm to 40mm
GOST | 3908DD823D094D11AB0E1E9466C5BEED | Steel 38ChA GOST 1577-93 | Quenched and tempered | 825 | 510 | 14 | 207 | 206000 | 80000 | 0.29 | 7860 |  | Rolled sheets and wide strips of structural quality steel. Thickness from 40mm to 100mm
GOST | D755094CF14B4CDDBD22AFC380612D18 | Steel 40Ch GOST 1577-93 | Quenched and tempered | 1100 | 800 | 10 | 217 | 206000 | 80000 | 0.29 | 7860 |  | Rolled sheets and wide strips of structural quality steel. Thickness less than 16mm
GOST | 6F58E4F5679043B9B7950936FA91311E | Steel 40Ch GOST 1577-93 | Quenched and tempered | 1000 | 660 | 12 | 217 | 206000 | 80000 | 0.29 | 7860 |  | Rolled sheets and wide strips of structural quality steel. Thickness from 16mm to 40mm
GOST | 04DBEAAE0CAB46769AA0337823B0981B | Steel 40Ch GOST 1577-93 | Quenched and tempered | 875 | 560 | 14 | 217 | 206000 | 80000 | 0.29 | 7860 |  | Rolled sheets and wide strips of structural quality steel. Thickness from 40mm to 100mm
GOST | 496A1F2ECE2D4391A8FC90D7A71A5259 | Steel 15L GOST 977-88 | normalized | 392 | 196 | 24 |  | 200000 | 77000 | 0.3 | 7820 |  | Carbon cast steel
GOST | 630B4A56C7944104AB3BD448DA98CE16 | Steel 20L GOST 977-88 | normalized | 412 | 216 | 22 |  | 200000 | 77000 | 0.3 | 7820 |  | Carbon cast steel
GOST | 2EEECBC27A6B4CD590F35CCDBA5731ED | Steel 25L GOST 977-88 | normalized | 441 | 235 | 19 |  | 205000 | 79000 | 0.3 | 7830 |  | Carbon cast steel
GOST | 9DC2ED38C5664585B3932F7AEDA029EC | Steel 30L GOST 977-88 | normalized | 471 | 255 | 17 |  | 210000 | 81000 | 0.3 | 7810 |  | Carbon cast steel
GOST | B6947B87511E4A2FA700112B2005C047 | Steel 35L GOST 977-88 | normalized | 491 | 275 | 15 |  | 212000 | 82000 | 0.29 | 7830 |  | Carbon cast steel
GOST | 287D17B24A4141DE8DDAE435B0534520 | Steel 40L GOST 977-88 | normalized | 520 | 294 | 14 |  | 215000 | 83000 | 0.3 | 7810 |  | Carbon cast steel
GOST | A6AA7BE4A821494EB66262AEEF49DC4A | Steel 45L GOST 977-88 | normalized | 540 | 314 | 12 |  | 215000 | 83000 | 0.3 | 7800 |  | Carbon cast steel
GOST | C62934960F584D54AF3D034930C26267 | Steel 50L GOST 977-88 | normalized | 569 | 334 | 11 |  | 219000 | 85000 | 0.29 | 7820 |  | Carbon cast steel
GOST | 5DB7F4EF082E4461AD3BDB19754E3C07 | Steel 20GL GOST 977-88 | normalized | 540 | 275 | 18 |  | 200000 | 77000 | 0.3 | 7820 |  | Carbon cast steel
GOST | 0F832DA2713947209024C8C59961C0EA | Steel 35GL GOST 977-88 | normalized | 540 | 294 | 12 |  | 200000 | 77000 | 0.3 | 7820 |  | Carbon cast steel
GOST | 33282898319C4FB5A40B11DE58C39521 | Steel 35GL GOST 977-88 | Quenching and cooling in the water | 589 | 343 |  |  | 200000 | 77000 | 0.3 | 7820 |  | Carbon cast steel
GOST | A67DD59ED29A450C8A8F3DFD9C005216 | Steel 20GSL GOST 977-88 | normalized | 540 | 294 | 18 |  | 200000 | 77000 | 0.3 | 7820 |  | Carbon cast steel
GOST | C3181A0478434F1BB8BA4CCA9CF34140 | Steel 30GSL GOST 977-88 | normalized | 589 | 343 | 14 |  | 200000 | 77000 | 0.3 | 7820 |  | Carbon cast steel
GOST | 73A97B4A72EE4926AD919BC8E77C12A2 | Steel 30GSL GOST 977-88 | Quenching and cooling in the water | 638 | 392 |  |  | 200000 | 77000 | 0.3 | 7820 |  | Carbon cast steel
GOST | 9782098AC6D64B268203D3DC74224DDF | Steel 20G1FL GOST 977-88 | normalized | 510 | 314 | 17 |  | 200000 | 77000 | 0.3 | 7820 |  | Carbon cast steel
GOST | B492430CC06E4A67A69DA104CD17756F | Steel 20FL GOST 977-88 | normalized | 491 | 294 | 18 |  | 200000 | 77000 | 0.3 | 7820 |  | Carbon cast steel
GOST | B30FC5F4768E4126AB956770B7A32ECB | Steel 30ChGSFL GOST 977-88 | normalized | 589 | 392 | 15 |  | 200000 | 77000 | 0.3 | 7820 |  | Carbon cast steel
GOST | B1E9617526BD45E890545B6BE6879F5F | Steel 45FL GOST 977-88 | normalized | 589 | 392 | 12 |  | 200000 | 77000 | 0.3 | 7820 |  | Carbon cast steel
GOST | 7A201182E0C14697B98F0EBC575D3370 | Steel 20ChML GOST 977-88 | normalized | 441 | 245 | 18 |  | 215000 | 83000 | 0.3 | 7800 |  | Carbon cast steel
GOST | AE477A5A32334857A784A79FCE9B6BF1 | Steel 20ChMFL GOST 977-88 | normalized | 491 | 275 | 16 |  | 200000 | 77000 | 0.3 | 7820 |  | Carbon cast steel
GOST | 209D3A1D23F848A688CE40C15FAE0080 | Steel 20GNMFL GOST 977-88 | normalized | 589 | 491 | 15 |  | 200000 | 77000 | 0.3 | 7820 |  | Carbon cast steel
GOST | 7809AFC0792E4C5180D169BC6A183CE7 | Steel 35ChML GOST 977-88 | normalized | 589 | 392 | 12 |  | 215000 | 83000 | 0.3 | 7840 |  | Carbon cast steel
GOST | 0B1874E838AC44439979E75F862553CD | Steel 30ChNML GOST 977-88 | normalized | 687 | 540 | 12 |  | 200000 | 77000 | 0.3 | 7820 |  | Carbon cast steel
GOST | CC32ED58761349D89B8FBB5D9241A0C1 | Steel 35ChGSL GOST 977-88 | normalized | 589 | 343 | 14 |  | 215000 | 83000 | 0.3 | 7800 |  | Carbon cast steel
GOST | 57CFBD41DD904B5E814F18FDD79298D4 | Steel 35ChGSL GOST 977-88 | Quenching and cooling in the water | 785 | 589 |  |  | 215000 | 83000 | 0.3 | 7800 |  | Carbon cast steel
GOST | 3546B74F54694A568AC3B4A91F3CC6E7 | Steel 20DChL GOST 977-88 | normalized | 491 | 392 | 12 |  | 200000 | 77000 | 0.3 | 7820 |  | Carbon cast steel
GOST | 773C483C7CB64867921A94CC385B114F | Steel 08GDNFL GOST 977-88 | normalized | 441 | 343 | 18 |  | 212000 | 82000 | 0.29 | 7820 |  | Carbon cast steel
GOST | 11E67286975E49AA8566B69FFCE929A0 | Steel 13ChNDFTL GOST 977-88 | normalized | 491 | 392 | 18 |  | 200000 | 77000 | 0.3 | 7820 |  | Carbon cast steel
GOST | B65B1C9B29924710951B0E6C063A35B6 | Steel 12DN2FL GOST 977-88 | normalized | 638 | 540 | 12 |  | 200000 | 77000 | 0.3 | 7820 |  | Carbon cast steel
GOST | BC2276F495DA4B23A9928A1D2A53DCC8 | Steel 25L GOST 977-88 | Quenched and tempered | 491 | 294 | 22 |  | 205000 | 79000 | 0.3 | 7830 |  | Carbon cast steel
GOST | 0F66978039614AC4BA2804F7D36D1838 | Steel 30L GOST 977-88 | Quenched and tempered | 491 | 294 | 17 |  | 205000 | 79000 | 0.3 | 7810 |  | Carbon cast steel
GOST | 5054AADF1D3E4F13A681DE851484DC54 | Steel 35L GOST 977-88 | Quenched and tempered | 540 | 343 | 16 |  | 205000 | 79000 | 0.3 | 7830 |  | Carbon cast steel
GOST | 91EF773D32E54212A723F20A37DFFF52 | Steel 40L GOST 977-88 | Quenched and tempered | 540 | 343 | 14 |  | 205000 | 79000 | 0.3 | 7810 |  | Carbon cast steel
GOST | A5F463C5CDAA43C1BD694E73A9DAE4F0 | Steel 45L GOST 977-88 | Quenched and tempered | 589 | 392 | 10 |  | 205000 | 79000 | 0.3 | 7800 |  | Carbon cast steel
GOST | F154B136480842A2BB15242DC5232297 | Steel 50L GOST 977-88 | Quenched and tempered | 736 | 392 | 14 |  | 205000 | 79000 | 0.3 | 7820 |  | Carbon cast steel
GOST | 8DC2CDFE131448958F9DB35792DF9289 | Steel 20GL GOST 977-88 | Quenched and tempered | 530 | 334 | 14 |  | 205000 | 79000 | 0.3 | 7820 |  | Carbon cast steel
GOST | 002FA3936335435CA4CB5D7D02B2DB1C | Steel 35GL GOST 977-88 | Quenched and tempered | 589 | 343 | 14 |  | 200000 | 77000 | 0.3 | 7820 |  | Carbon cast steel
GOST | 1AD0EDAD51484E5FB59A2BA8CC1B377C | Steel 30GSL GOST 977-88 | Quenched and tempered | 638 | 392 | 14 |  | 200000 | 77000 | 0.3 | 7820 |  | Carbon cast steel
GOST | 8582CCE0568F49BA8845ED6E989784C1 | Steel 30ChGSFL GOST 977-88 | Quenched and tempered | 785 | 589 | 14 |  | 200000 | 77000 | 0.3 | 7820 |  | Carbon cast steel
GOST | 6833090567BD40D9BF0F5AFA5EE21117 | Steel 30ChGSFL GOST 977-88 | Quenched and tempered | 687 | 491 | 12 |  | 200000 | 77000 | 0.3 | 7820 |  | Carbon cast steel
GOST | 55E40B098FBA43F7889F6984F1C2448F | Steel 45FL GOST 977-88 | Quenched and tempered | 638 | 441 | 10 |  | 200000 | 77000 | 0.3 | 7820 |  | Carbon cast steel
GOST | 56BFFA9DB7BC43668F4FBE6CC13B4616 | Steel 32Ch06L GOST 977-88 | Quenched and tempered | 638 | 491 | 12 |  | 205000 | 79000 | 0.3 | 7850 |  | Carbon cast steel
GOST | D4D9CA9394AF48469111C8EC85835E8C | Steel 20GNMFL GOST 977-88 | Quenched and tempered | 687 | 589 | 14 |  | 200000 | 77000 | 0.3 | 7820 |  | Carbon cast steel
GOST | D97FBB8DD15F45ECBBE1970C6BA4A3A6 | Steel 35ChML GOST 977-88 | Quenched and tempered | 687 | 540 | 12 |  | 205000 | 79000 | 0.3 | 7840 |  | Carbon cast steel
GOST | B611BB1A65EF4F13BD4FAE72A2FB1103 | Steel 30ChNML GOST 977-88 | Quenched and tempered | 785 | 638 | 10 |  | 205000 | 79000 | 0.3 | 7820 |  | Carbon cast steel
GOST | 83E45246C53B414485B7AB90159339E5 | Steel 35ChGSL GOST 977-88 | Quenched and tempered | 785 | 589 | 10 |  | 205000 | 79000 | 0.3 | 7800 |  | Carbon cast steel
GOST | 45852D361ED24C4C8D9171E4CB6B45A4 | Steel 35NGML GOST 977-88 | Quenched and tempered | 736 | 589 | 12 |  | 200000 | 77000 | 0.3 | 7820 |  | Carbon cast steel
GOST | 3038FD8A4F0A4986ADB67C3A7BA6E5D1 | Steel 20DChL GOST 977-88 | Quenched and tempered | 638 | 540 | 12 |  | 200000 | 77000 | 0.3 | 7820 |  | Carbon cast steel
GOST | BA929E458388462AAC669912D76C7591 | Steel 12DN2FL GOST 977-88 | Quenched and tempered | 785 | 638 | 12 |  | 200000 | 77000 | 0.3 | 7820 |  | Carbon cast steel
GOST | 0A0A692AC710466CA74AE96A2FE948A7 | Steel 12DChN1MFL GOST 977-88 | Quenched and tempered | 981 | 735 | 10 |  | 200000 | 77000 | 0.3 | 7820 |  | Carbon cast steel
GOST | 44428BCCC6C34AE0BC73F899DAFC04AC | Steel 23ChGS2MFL GOST 977-88 | Quenched and tempered | 1275 | 1079 | 6 |  | 200000 | 77000 | 0.3 | 7820 |  | Carbon cast steel
GOST | 7BF622C8A6FC45388AA2CD6DEF2FE2B1 | Steel 12Ch7G3SL GOST 977-88 | Quenched and tempered | 1324 | 1079 | 9 |  | 200000 | 77000 | 0.3 | 7820 |  | Carbon cast steel
GOST | 19E9036B5B7542B09711056EFE5C3398 | Steel 25Ch2GNMFL1 GOST 977-88 | Quenched and tempered | 638 | 491 | 12 |  | 200000 | 77000 | 0.3 | 7820 |  | Carbon cast steel
GOST | 1B858B601DE54B57AEDBC21774FC6A2E | Steel 25Ch2GNMFL2 GOST 977-88 | Quenched and tempered | 1275 | 1079 | 5 |  | 200000 | 77000 | 0.3 | 7820 |  | Carbon cast steel
GOST | 8B86F972AB0D4475904ACE1CDB2339E6 | Steel 27Ch5GSML GOST 977-88 | Quenched and tempered | 1472 | 1177 | 5 |  | 200000 | 77000 | 0.3 | 7820 |  | Carbon cast steel
GOST | 435458AC71BD4B9D9D9FCBADFAAFA115 | Steel 30Ch3S3GML GOST 977-88 | Quenched and tempered | 1766 | 1472 | 4 |  | 200000 | 77000 | 0.3 | 7820 |  | Carbon cast steel
GOST | DAED1C09E7AF4E8F961A9A7F41C43C05 | Steel 03N12Ch5M3TL GOST 977-88 | Quenched and tempered | 1324 | 1275 | 8 |  | 200000 | 77000 | 0.3 | 7820 |  | Carbon cast steel
GOST | 2238CC7D519648598CC9D364F3589E89 | Steel 03N12Ch5M3TJuL GOST 977-88 | Quenched and tempered | 1472 | 1422 | 8 |  | 200000 | 77000 | 0.3 | 7820 |  | Carbon cast steel
GOST | 75D96A6FC1D14763B0E88ACB8FAC55B2 | Steel 40ChL GOST 977-88 | Quenching and cooling in the oil | 638 | 491 |  |  | 219000 | 85000 | 0.29 | 7840 |  | Carbon cast steel
GOST | B4E701BB64DE48E1AB6E32623784454A | Steel 50ChFA GOST 14959-79 | heat treated | 1270 | 1080 | 8 |  | 206000 | 80000 | 0.3 | 7860 |  | Spring steel
GOST | 3D081D531A6F42E08D02BBFC82F0BF8F | Steel 55S2 GOST 14959-79 | heat treated | 1270 | 1175 | 6 |  | 206000 | 80000 | 0.3 | 7860 |  | Spring steel
GOST | F1F704FCAB7D412B916709CED28F3C1E | Steel 50ChGA GOST 14959-79 | heat treated | 1270 | 1175 | 7 |  | 206000 | 80000 | 0.3 | 7860 |  | Spring steel
GOST | 9C19D505876947D484F8FEBE0348B361 | Steel 50ChGFA GOST 14959-79 | heat treated | 1420 | 1325 | 6 |  | 206000 | 80000 | 0.3 | 7860 |  | Spring steel
GOST | 378C59F3080F45BD92DB764A3BE3222D | Grey cast iron 10 GOST1412-85 |  | 100 | 50 |  | 190 | 90000 | 36000 | 0.25 | 6800 |  | Grey cast iron
GOST | 359F3D6CC51343B8B468797280C0C33A | Grey cast iron 15 GOST1412-85 |  | 150 | 75 |  | 210 | 90000 | 36000 | 0.25 | 7000 | 270 | Grey cast iron
GOST | 16B32086564B407F9F97ACE7F7E043B9 | Grey cast iron 18 GOST1412-85 |  | 180 | 90 |  |  | 95000 | 38000 | 0.25 | 7050 |  | Grey cast iron
GOST | 90587431694643E69859C9144E9777C1 | Grey cast iron 20 GOST1412-85 |  | 200 | 100 |  | 230 | 100000 | 40000 | 0.25 | 7100 | 340 | Grey cast iron
GOST | 2F0C24FD01FC458FA7268473FFCE0717 | Grey cast iron 21 GOST1412-85 |  | 210 | 105 |  |  | 100000 | 40000 | 0.25 | 7150 |  | Grey cast iron
GOST | 49E038A93B73430F8F749FE2E87DF041 | Grey cast iron 24 GOST1412-85 |  | 240 | 120 |  |  | 105000 | 42000 | 0.25 | 7200 |  | Grey cast iron
GOST | E9A1864FDFC24A84A0004B1337C34B1B | Grey cast iron 25 GOST1412-85 |  | 250 | 125 |  | 245 | 110000 | 44000 | 0.25 | 7200 | 400 | Grey cast iron
GOST | A4079BA342F0442C8647B1B5293836F9 | Grey cast iron 30 GOST1412-85 |  | 300 | 150 |  | 260 | 120000 | 48000 | 0.25 | 7300 | 460 | Grey cast iron
GOST | D0607A869A074E79AD2440F15FCE3A6C | Grey cast iron 35 GOST1412-85 |  | 350 | 175 |  | 275 | 125000 | 50000 | 0.25 | 7400 | 520 | Grey cast iron
GOST | 6522A2E656D74E2D9CAE49358C70D04E | Nodular cast iron 35 GOST7293-85 |  | 350 | 220 | 22 | 155 | 170000 | 70000 | 0.21 | 7160 |  | Nodular cast iron
GOST | 4908371116314E59919DFBF156C3357D | Nodular cast iron 40 GOST7293-85 |  | 400 | 250 | 15 | 171 | 170000 | 70000 | 0.21 | 7160 |  | Nodular cast iron
GOST | 84C104060E4B48E0AC702B40F6745DB6 | Nodular cast iron 45 GOST7293-85 |  | 450 | 310 | 10 | 182 | 170000 | 70000 | 0.21 | 7160 |  | Nodular cast iron
GOST | 510F06113FBD46538285DB950924F7EE | Nodular cast iron 50 GOST7293-85 |  | 500 | 320 | 7 | 199 | 170000 | 70000 | 0.21 | 7160 | 400 | Nodular cast iron
GOST | 75E4CD3582FC466E8418E37EE88328BC | Nodular cast iron 60 GOST7293-85 |  | 600 | 370 | 3 | 234 | 180000 | 75000 | 0.2 | 7160 | 480 | Nodular cast iron
GOST | 9FB21269EF1C41CBBA560ED32905D79C | Nodular cast iron 70 GOST7293-85 |  | 700 | 420 | 2 | 265 | 180000 | 75000 | 0.2 | 7160 | 560 | Nodular cast iron
GOST | BBEA1C4BE76E465698B2DD266AA8AA5C | Nodular cast iron 80 GOST7293-85 |  | 800 | 480 | 2 | 299 | 180000 | 75000 | 0.2 | 7160 | 600 | Nodular cast iron
GOST | 5B818D04F5EE44D4A2949CE0FCDB1580 | Nodular cast iron 100 GOST7293-85 |  | 1000 | 700 | 2 | 315 | 185000 | 77000 | 0.2 | 7160 |  | Nodular cast iron
GOST | 16B1D6A898D9430D9F90DCEAD7AFBB3D | Malleable cast iron 30-6 |  | 294 | 170 | 6 | 131 | 160000 | 64000 | 0.25 | 7160 |  | Malleable cast iron
GOST | D62CBE05EB014486AEE2C4CB7ED7411A | Malleable cast iron 33-8 |  | 323 | 190 | 8 | 131 | 160000 | 64000 | 0.25 | 7160 |  | Malleable cast iron
GOST | E0476B44DF084095AD3C4F5DF1186E0E | Malleable cast iron 35-10 |  | 333 | 190 | 10 | 131 | 160000 | 64000 | 0.25 | 7160 |  | Malleable cast iron
GOST | 87E3834056014CE3A7C00F7CE69C7179 | Malleable cast iron 37-12 |  | 362 | 210 | 12 | 136 | 160000 | 64000 | 0.25 | 7160 |  | Malleable cast iron
GOST | 74B46BED07944C8AAFB9D037B92CBD2E | Malleable cast iron 45-7 |  | 441 | 260 | 7 | 178 | 160000 | 64000 | 0.25 | 7160 |  | Malleable cast iron
GOST | 767B09EECFD940DC80E13A5525CA88EA | Malleable cast iron 50-5 |  | 490 | 290 | 5 | 200 | 160000 | 64000 | 0.25 | 7160 | 370 | Malleable cast iron
GOST | 960DFBEC653447748E8761C312BBA522 | Malleable cast iron 55-4 |  | 539 | 325 | 4 | 216 | 160000 | 64000 | 0.25 | 7160 |  | Malleable cast iron
GOST | 0824EF2715414C3B8A69801C2CA2FD6B | Malleable cast iron 60-3 |  | 588 | 350 | 3 | 234 | 160000 | 64000 | 0.25 | 7160 |  | Malleable cast iron
GOST | 687B63FA75DA4B78A46A4F631E2B6486 | Malleable cast iron 65-3 |  | 637 | 380 | 3 | 240 | 160000 | 64000 | 0.25 | 7160 |  | Malleable cast iron
GOST | C5EBD58F6FCA4E98853A41E00C8295E0 | Malleable cast iron 70-2 |  | 686 | 410 | 2 | 263 | 160000 | 64000 | 0.25 | 7160 |  | Malleable cast iron
GOST | 41D68BECADF84126BD3766E311463381 | Malleable cast iron 80-1.5 |  | 784 | 470 | 1.5 | 295 | 160000 | 64000 | 0.25 | 7160 |  | Malleable cast iron
GOST | C6EB559ED97E4E6B90352E1BB2F1DCA0 | Malleable cast iron 40 |  | 400 | 180 | 4 | 220 | 160000 | 64000 | 0.25 | 7160 | 300 | Malleable cast iron
NF | 8624AB6182104C25907EF2E40B0D904C | NF 13MF4 |  | 360 | 240 | 26 |  | 206000 | 80000 | 0.3 | 7860 |  | Free-cutting steel
NF | 81C8B967CECD4C7792BBEA3CD1916F99 | NF 35MF6 |  | 630 | 370 | 14 |  | 206000 | 80000 | 0.3 | 7860 |  | Free-cutting steel
NF | 273B970D6A2848F7B375CAA3B50BDCE7 | NF XE |  | 270 | 180 | 34 |  | 206000 | 80000 | 0.3 | 7860 |  | Free-cutting steel
NF | A4E34084A66E4888BA1ADE0A4945F876 | NF ZE |  | 270 | 240 max | 34 |  | 206000 | 80000 | 0.3 | 7860 |  | Free-drawing steel
NF | 4F6B02A5645643F9AD66E12517BF03F8 | NF ZES |  | 270 | 225 max | 38 |  | 206000 | 80000 | 0.3 | 7860 |  | Free-drawing steel
NF | 926A5E7CA86948B4A4538338D5512194 | NF A34-2 |  | 330 | 155 | 27 |  | 206000 | 80000 | 0.3 | 7860 |  | Structural steel
NF | ECF18B41205A4E518A74699BE37E6195 | NF A37CP |  | 360 | 235 | 26 |  | 206000 | 80000 | 0.3 | 7860 |  | Heat-resistant steel
NF | 9E7EDC0104F945399A208627A77B80FC | NF A42CP |  | 410 | 255 | 23 |  | 206000 | 80000 | 0.3 | 7860 |  | Heat-resistant steel
NF | 500BD88596814FFA84621A76E01B1ADE | NF E24-2 |  | 340 | 215 | 25 |  | 206000 | 80000 | 0.3 | 7860 |  | Structural steel
NF | 6997EB67121241B7905C2C7F45102E64 | NF E24-3 |  | 340 | 215 | 25 |  | 206000 | 80000 | 0.3 | 7860 |  | Structural steel
NF | 0C7D5CE6258242DA9FC0D6D00F4FA6D7 | NF E28-2 |  | 400 | 275 | 22 |  | 206000 | 80000 | 0.3 | 7860 |  | Structural steel
NF | 9CA148643BA74BF593035B669021839F | NF E28-4 |  | 400 | 255 | 23 |  | 206000 | 80000 | 0.3 | 7860 |  | Structural steel
NF | 492653734E424A3083F53D1278F71099 | NF A50-2 |  | 490 | 295 | 19 |  | 206000 | 80000 | 0.3 | 7860 | 310 | Structural steel | 140
NF | 95AEF5B2922F4827B55DFADEC2903E29 | NF E36-3 |  | 490 | 355 | 20 |  | 206000 | 80000 | 0.3 | 7860 |  | Structural steel
NF | 0A1B3109077F4DB1A2FC2794B75D2EB1 | NF E36-4 |  | 490 | 355 | 22 |  | 206000 | 80000 | 0.3 | 7860 |  | Structural steel
NF | A77B87544CEC4750AE6EBC9D644D90BD | NF A60-2 |  | 590 | 335 | 15 |  | 206000 | 80000 | 0.3 | 7860 | 375 | Structural steel | 170
NF | 6AAFE3CC6EB94C4AAA1CA37D35670E27 | NF A70-2 |  | 690 | 365 | 10 |  | 206000 | 80000 | 0.3 | 7860 | 437 | Structural steel | 197
NF | 1DBE0753C6944FC693FBA767EE19D331 | NF XC10 |  | 490 | 350 | 16 |  | 206000 | 80000 | 0.3 | 7860 |  | Case-hardening steel
NF | 805879A506C045CC9FD999C58C570035 | NF XC12 |  | 690 | 500 | 11 |  | 206000 | 80000 | 0.3 | 7860 |  | Case-hardening steel
NF | AF4058C54D56458981CF5CAA7AED7614 | NF XC18 |  | 440 | 270 | 21 |  | 206000 | 80000 | 0.3 | 7860 |  | Heat-treatment steel
NF | CBEAEFF8C5904BB0AD6BD048860C8B31 | NF XC25 |  | 490 | 305 | 20 |  | 206000 | 80000 | 0.3 | 7860 |  | Heat-treatment steel
NF | 171AD0D73B894088A6DE42D8DD5F4BC7 | NF XC32 |  | 570 | 365 | 18 |  | 206000 | 80000 | 0.3 | 7860 |  | Heat-treatment steel
NF | FC96299A8A5A49F39F5A16C7CF6D4E1B | NF XC38H1 |  | 630 | 400 | 17 |  | 206000 | 80000 | 0.3 | 7860 |  | Heat-treatment steel
NF | 2B2B087AD0634E339949EBFB029F732E | NF XC42TS |  | 670 | 430 | 16 |  | 206000 | 80000 | 0.3 | 7860 |  | Hardening steel
NF | 57DF3CC42B604AACAB47611A706042E0 | NF XC42H1 |  | 670 | 430 | 16 |  | 206000 | 80000 | 0.3 | 7860 |  | Heat-treatment steel
NF | 5B0EF16408EA4D5996C2B3CABC58EB55 | NF XC48H1 | heat treated | 710 | 460 | 15 |  | 206000 | 80000 | 0.3 | 7860 | 450 | Heat-treatment steel | 200
NF | 8383AF04ED7B4DAB973C50C6A328AD96 | NF XC42TS |  | 670 | 430 | 16 |  | 206000 | 80000 | 0.3 | 7860 |  | Hardening steel
NF | 3D29E6F0C69744F3BA5334D03E721D7F | NF XC55H1 |  | 750 | 490 | 14 |  | 206000 | 80000 | 0.3 | 7860 |  | Heat-treatment steel
NF | 3FA5409570264516A7A9A2C72B53A847 | NF 52M4TS |  | 710 | 410 | 14 |  | 206000 | 80000 | 0.3 | 7860 |  | Hardening steel
NF | C85FE7A980DD49DA88D4D6193A9DB3BD | NF XC55H1 |  | 750 | 490 | 14 |  | 206000 | 80000 | 0.3 | 7860 |  | Heat-treatment steel
NF | EC37F3FC74C043FCA2105F9A2849480E | NF A48CP |  | 470 | 290 | 22 |  | 206000 | 80000 | 0.3 | 7860 |  | Heat-resistant steel
NF | 2A73E8AC51ED4624B1AEB8541310E706 | NF 35M5 |  | 670 | 500 | 16 |  | 206000 | 80000 | 0.3 | 7860 |  | Heat-treatment steel
NF | DF825B8FAB6A4886A33A9DE53A170A13 | NF 51S7 | heat treated | 1500 | 1350 | 6 |  | 206000 | 80000 | 0.3 | 7860 |  | Spring steel
NF | 04E58DE9E71C4BF78D727C334A27273B | NF 32C4 |  | 780 | 590 | 14 |  | 206000 | 80000 | 0.3 | 7860 |  | Heat-treatment steel
NF | 784E2640430B45DC98AD3219EBE887B3 | NF 38C4 |  | 830 | 620 | 13 |  | 206000 | 80000 | 0.3 | 7860 |  | Heat-treatment steel
NF | 73251E953EBF4CBBAB6D5F80E814B135 | NF 42C4 |  | 880 | 600 | 12 |  | 206000 | 80000 | 0.3 | 7860 |  | Heat-treatment steel
NF | CA8FAEBE9DAA4B07A71F819F19A73A60 | NF 35CD4TS |  | 880 | 715 | 12 |  | 206000 | 80000 | 0.3 | 7860 |  | Hardening steel
NF | D3BF80E2D7B0435B9BD52D9AF9C32843 | NF 42C4TS |  | 880 | 685 | 12 |  | 206000 | 80000 | 0.3 | 7860 |  | Hardening steel
NF | F50EE4E9BB464916B7664C72651351DD | NF 16MC5 | case-hardened | 980 | 700 | 9 |  | 206000 | 80000 | 0.3 | 7860 | 1300 | Case-hardening steel | 670
NF | 4384B88F4A69496DB15AD25FF397B987 | NF 20MC5 | case-hardened | 1200 | 850 | 7 |  | 206000 | 80000 | 0.3 | 7860 | 1300 | Case-hardening steel | 670
NF | B6883BED822C4B96AB9F733D6CEC3867 | NF 55C3 | heat treated | 1370 | 1180 | 6 |  | 206000 | 80000 | 0.3 | 7860 |  | Spring steel
NF | A449A9B3FFEC4F8E834E602182603AE4 | NF 15D3 |  | 440 | 270 | 24 |  | 206000 | 80000 | 0.3 | 7860 |  | Heat-resistant steel
NF | 493669A90D964101ADB5F7E222721A0F | NF 15CD405 |  | 450 | 295 | 20 |  | 206000 | 80000 | 0.3 | 7860 |  | Heat-resistant steel
NF | 1055AD3803E54A45A453D33C97D56A1C | NF 25CD4 |  | 780 | 600 | 14 |  | 206000 | 80000 | 0.3 | 7860 |  | Heat-treatment steel
NF | 3F02C0E48F1D4AD2B22AF17180EA5F3C | NF 34CD4 |  | 880 | 700 | 12 |  | 206000 | 80000 | 0.3 | 7860 |  | Heat-treatment steel
NF | E48005D9413946F5B05B5C1FB7052F09 | NF 42CD4 | heat treated | 980 | 770 | 11 |  | 206000 | 80000 | 0.3 | 7860 |  | Heat-treatment steel
NF | CA0EE04DEF584D8C87FB31773FD61779 | NF 42CD4TS | face hardened | 980 | 815 | 11 |  | 206000 | 80000 | 0.3 | 7860 | 1210 | Heat-treatment hardening steel | 610
NF | 629AD5668F4B41F79CBF5974C27865A2 | NF 50CV4 | heat treated | 1320 | 1125 | 7 |  | 206000 | 80000 | 0.3 | 7860 |  | Spring steel
NF | 9A2029B38BE24DA0BFDE7E3B3A679CE6 | NF 40CAD612 | nitrided | 900 | 720 | 13 |  | 206000 | 80000 | 0.3 | 7860 | 1360 | Nitrided steel | 720
NF | 33BE111F10CB43E58663FB92FBBC5C6D | NF 30CD12 | heat treated | 1030 | 810 | 10 |  | 206000 | 80000 | 0.3 | 7860 |  | Heat-treatment steel
NF | 997848CD492E4D53AD288A91E36EC0D3 | NF 30CD12 | nitrided | 980 | 770 | 11 |  | 206000 | 80000 | 0.3 | 7860 | 1360 | Nitrided steel | 720
NF | 00AE0B08C7184E1BB0A20E1B73100DAC | NF 16NC6 | case-hardened | 1100 | 800 | 9 |  | 206000 | 80000 | 0.3 | 7860 | 1300 | Case-hardening steel | 670
NF | 5CDE4EA017454F3891AEFE820E48674F | NF 18NCD6 | case-hardened | 1200 | 850 | 8 |  | 206000 | 80000 | 0.3 | 7860 | 1300 | Case-hardening steel | 670
NF | 0466BBAAD38E4DBF83A8D68F4DEB8420 | NF 30CND8 | heat treated | 1030 | 850 | 12 |  | 206000 | 80000 | 0.3 | 7860 |  | Heat-treatment steel
NF | 060E6DD253E14BB29E8D876EE8729C77 | NF Z6C13 |  | 420 | 225 | 20 |  | 206000 | 80000 | 0.3 | 7860 |  | Stainless steel
NF | 21D4C3E488AC467A83F147C94D297B9C | NF Z12C13 |  | 630 | 440 | 16 |  | 206000 | 80000 | 0.3 | 7860 |  | Stainless steel
NF | 7A28DAD01BCC4E47B4D822916BA75DB6 | NF Z20C13 |  | 730 | 540 | 14 |  | 206000 | 80000 | 0.3 | 7860 |  | Stainless steel
NF | 04555AE0F7944934AB49F4BD65ECE485 | NF Z30C13 |  | 830 | 635 | 11 |  | 206000 | 80000 | 0.3 | 7860 |  | Stainless steel
NF | EC51A4A74F44463E881C911EB14178C7 | NF Z8C17 |  | 440 | 245 | 18 |  | 206000 | 80000 | 0.3 | 7860 |  | Stainless steel
NF | BFED92D6523D4167AA447AFCD85F5072 | NF Z8CA7 |  | 440 | 240 | 24 |  | 206000 | 80000 | 0.3 | 7860 |  | Heat-resistant steel
NF | A4712E15F40C4074A9C3ECE84DEE2608 | NF Z45CS9 |  | 900 | 700 | 14 |  | 206000 | 80000 | 0.3 | 7860 |  | Heat-resistant steel
NF | 8C2AD3EA7AD14D5CAB373ED9D5ACE868 | NF Z6CA13 |  | 420 | 225 | 20 |  | 206000 | 80000 | 0.3 | 7860 |  | Stainless steel
NF | 01676EBBB1F042EFA98BA872771B3BF6 | NF Z10C13 |  | 590 | 410 | 16 |  | 206000 | 80000 | 0.3 | 7860 |  | Heat-resistant steel
NF | 19B3B864CE2F46D2917BD4664C14249E | NF Z85CDMV1802 |  | 1000 | 800 | 7 |  | 206000 | 80000 | 0.3 | 7860 |  | Stainless steel
NF | 4B0780266B1D408EB95C2688CBDEB102 | NF Z6CN1809 |  | 510 | 195 | 45 |  | 206000 | 80000 | 0.3 | 7860 |  | Stainless steel
NF | AAF68F1D36354838BA414DD5A86B7AE4 | NF Z6CNT1810 |  | 510 | 205 | 40 |  | 206000 | 80000 | 0.3 | 7860 |  | Stainless steel
NF | 0EBB5EFB5D9B4E72913E9881C2E9814B | NF Z6CNT1812 |  | 510 | 205 | 40 |  | 206000 | 80000 | 0.3 | 7860 |  | Heat-resistant steel
NF | 9770E5E27C864CEA9B161EC3426F4C75 | NF Z2CN1810 |  | 450 | 185 | 45 |  | 206000 | 80000 | 0.3 | 7860 |  | Stainless steel
NF | 336EE4CBB4C74A05ADE8FF5A3BB891A4 | NF Z15CN2413 |  | 540 | 240 | 30 |  | 206000 | 80000 | 0.3 | 7860 |  | Heat-resistant steel
NF | EBEC197738424256A4585052F34F070B | NF Z12NCS3516 |  | 590 | 240 | 30 |  | 206000 | 80000 | 0.3 | 7860 |  | Heat-resistant steel
NF | E02C8EC2F62641F18C1AABF31BAEE50A | NF Z12CN2520 |  | 540 | 240 | 30 |  | 206000 | 80000 | 0.3 | 7860 |  | Heat-resistant steel
NF | D11335907A4B4510BC70E33D54967736 | NF Z12CNS2520 |  | 540 | 240 | 30 |  | 206000 | 80000 | 0.3 | 7860 |  | Heat-resistant steel
NF | B33AC16721584C39A3E8E32D91CD0675 | NF Z15CN2413 |  | 540 | 240 | 30 |  | 206000 | 80000 | 0.3 | 7860 |  | Heat-resistant steel
NF | 0D9C3185ED374C3B8B96377D40966ACC | NF Z12CNS2520 |  | 540 | 240 | 30 |  | 206000 | 80000 | 0.3 | 7860 |  | Heat-resistant steel
NF | FA449B42D2BB446F8049AF8003F633FA | NF Z6CND1711 |  | 530 | 205 | 45 |  | 206000 | 80000 | 0.3 | 7860 |  | Stainless steel
NF | 949D4BDBA08E4B8DAF93C6CF33C50147 | NF Z6CNDT1712 |  | 490 | 216 | 40 |  | 206000 | 80000 | 0.3 | 7860 |  | Stainless steel
NF | 2D8139E3C74C40799803C80CA98803D2 | NF Z2CND1712 |  | 470 | 186 | 45 |  | 206000 | 80000 | 0.3 | 7860 |  | Stainless steel
NF | 4AEB88226BC14E07BDA04DAC9B94B30F | NF Z2CND1713 |  | 480 | 195 | 45 |  | 206000 | 80000 | 0.3 | 7860 |  | Stainless steel
NF | 0A6346969D934CB998FEFC2250A221C8 | NF Z6CND1712 |  | 530 | 205 | 45 |  | 206000 | 80000 | 0.3 | 7860 |  | Stainless steel
NF | 70307CBCDAB74DEF9A0AB8B129318C3A | NF Z52CMN2109 |  | 950 | 600 | 8 |  | 206000 | 80000 | 0.3 | 7860 |  | Heat-resistant steel
NF | 1F7022793F9342B99BF942687CD74843 | Grey cast iron |  | 150 | 150 |  |  | 85000 | 34000 | 0.25 | 7160 | 270 | Grey cast iron | 190
NF | CE5FA787565F424A8F54B07501500EEC | Grey cast iron |  | 200 | 200 |  |  | 85000 | 34000 | 0.25 | 7160 | 340 | Grey cast iron | 210
NF | 5201E2D06852461D8BF61168905148D2 | Grey cast iron |  | 250 | 250 |  |  | 85000 | 34000 | 0.25 | 7160 | 400 | Grey cast iron | 230
NF | BAFA2D33315647A4940E74811A280523 | Grey cast iron |  | 300 | 300 |  |  | 85000 | 34000 | 0.25 | 7160 | 460 | Grey cast iron | 250
NF | 832DC0C9F0A44DCF80676E8786CFAC68 | Grey cast iron |  | 350 | 350 |  |  | 85000 | 34000 | 0.25 | 7160 | 520 | Grey cast iron | 260
NF | 8BC84ECD53F64BDF909E167213C951A0 | Nodular cast iron |  | 500 | 320 |  |  | 169000 | 70000 | 0.2 | 7160 | 400 | Nodular cast iron | 180
NF | D74C239CD0E44161A6C12E40909A6FC1 | Nodular cast iron |  | 600 | 370 |  |  | 169000 | 70000 | 0.2 | 7160 | 480 | Nodular cast iron | 210
NF | FB5801FD2C434341870B833064262563 | Nodular cast iron |  | 700 | 420 |  |  | 169000 | 70000 | 0.2 | 7160 | 560 | Nodular cast iron | 230
NF | 96C324E568964ABFA8EC6AAFCB82E5DC | Nodular cast iron |  | 800 | 480 |  |  | 169000 | 70000 | 0.2 | 7160 | 600 | Nodular cast iron | 240
NF | 573EF7A0920C4898A9EE0BDCC47621E3 | Malleable cast iron |  | 400 | 180 | 4 |  | 160000 | 64000 | 0.27 | 7160 | 300 | Malleable cast iron | 220
NF | 29363DDA42D843F6A20F03575C46B200 | Malleable cast iron |  | 500 | 260 | 4 |  | 160000 | 64000 | 0.27 | 7160 | 370 | Malleable cast iron | 230
JIS | 84A5B57AC48042329F772DF2A89A6F9F | JIS SUM22 |  | 460 | 375 | 8 |  | 206000 | 80000 | 0.3 | 7860 |  | Free-cutting steel
JIS | 27F6E3159CDA4745B95206BCE17BBC52 | JIS SS330 |  | 360 | 195 | 26 |  | 206000 | 80000 | 0.3 | 7860 |  | Structural steel
JIS | 4FD5F5159E6B441F81C80ECAA09BB227 | JIS STKM13B |  | 440 | 305 | 20 |  | 206000 | 80000 | 0.3 | 7860 |  | Structural steel
JIS | 62FE32693E1747F2A8651EFE6A70CC04 | JIS STKM12A |  | 340 | 175 | 35 |  | 206000 | 80000 | 0.3 | 7860 |  | Structural steel
JIS | FBFF2B9CDF1B4703802F31A2B95A3D6D | JIS STKM12C |  | 470 | 355 | 20 |  | 206000 | 80000 | 0.3 | 7860 |  | Structural steel
JIS | 25FCBEC50DD548CB8303419974A2389B | JIS SS400 |  | 400 | 235 |  |  | 206000 | 80000 | 0.3 | 7860 |  | Structural steel
JIS | 72FB776E349D4D6382425785236CEE04 | JIS SS490 |  | 490 | 275 | 19 |  | 206000 | 80000 | 0.3 | 7860 | 313 | Structural steel | 141
JIS | 2CABD25535754213AAE34AE590B7DBE4 | JIS SM52OC |  | 520 | 335 | 19 |  | 206000 | 80000 | 0.3 | 7860 |  | Structural steel
JIS | 45A488DE794A40FFB99F591916C651BE | JIS SM52OB |  | 520 | 335 | 19 |  | 206000 | 80000 | 0.3 | 7860 |  | Structural steel
JIS | 28C9E1477A1B44A29477C36EDC5E9863 | JIS STKM16A |  | 510 | 325 | 20 |  | 206000 | 80000 | 0.3 | 7860 |  | Structural steel
JIS | E971D3F29E1847238635244DD653AA16 | JIS STKM16C |  | 620 | 460 | 12 |  | 206000 | 80000 | 0.3 | 7860 |  | Structural steel
JIS | C384299AD405495E8A23922207BC711D | JIS SM570 |  | 570 | 450 | 20 |  | 206000 | 80000 | 0.3 | 7860 | 375 | Structural steel | 169
JIS | 96107C1A28904BDF81A513A5BC342B7F | JIS S10C |  | 420 | 300 | 16 |  | 206000 | 80000 | 0.3 | 7860 |  | Case-hardening steel
JIS | EC968BA8A3924971913CA54B8FBDDC3A | JIS S15C |  | 440 | 340 | 12 |  | 206000 | 80000 | 0.3 | 7860 |  | Case-hardening steel
JIS | 949808FE81AD4CD6AFF6D2C6FAF00222 | JIS S22C |  | 420 | 250 | 22 |  | 206000 | 80000 | 0.3 | 7860 |  | Heat-treatment steel
JIS | 6C5059A1445E4BE79AFFEE7AC364E777 | JIS S25C |  | 480 | 300 | 21 |  | 206000 | 80000 | 0.3 | 7860 |  | Heat-treatment steel
JIS | 64ACC014EA604B75BB439221025F94BA | JIS S30C |  | 540 | 340 | 20 |  | 206000 | 80000 | 0.3 | 7860 |  | Heat-treatment steel
JIS | 7234FA7A51714F27B041AD6F1240BCE2 | JIS S35C |  | 600 | 370 | 19 |  | 206000 | 80000 | 0.3 | 7860 |  | Heat-treatment hardening steel
JIS | DA7D5B2D89424CB88E032E8F14F6A2BD | JIS S40C |  | 630 | 400 | 18 |  | 206000 | 80000 | 0.3 | 7860 |  | Heat-treatment steel
JIS | DC184B0FF63C4791A4214B153B61D0BF | JIS S45C |  | 650 | 430 | 16 |  | 206000 | 80000 | 0.3 | 7860 | 426 | Heat-treatment hardening steel | 192
JIS | 0A9241E8035D4A608024121C94F61CF2 | JIS S50C |  | 700 | 460 | 15 |  | 206000 | 80000 | 0.3 | 7860 |  | Heat-treatment hardening steel
JIS | 317167E0CF49482893DE8D074141FA85 | JIS S55C |  | 750 | 500 | 14 |  | 206000 | 80000 | 0.3 | 7860 |  | Heat-treatment steel
JIS | 4189EC72A329451283D3B07C61C179E9 | JIS S58C |  | 780 | 510 | 13 |  | 206000 | 80000 | 0.3 | 7860 | 470 | Heat-treatment steel | 210
JIS | 365E2A99044045F0999F29F58D45B207 | JIS SMn433 |  | 700 | 490 | 15 |  | 206000 | 80000 | 0.3 | 7860 |  | Heat-treatment steel
JIS | 6351DF6BAAB34E12B4DF7F7B7FFE6E95 | JIS SCr430 |  | 770 | 570 | 14 |  | 206000 | 80000 | 0.3 | 7860 |  | Heat-treatment steel
JIS | 7F837835F76E4AC498C97362AD3B3A0D | JIS SCr435 |  | 800 | 600 | 13 |  | 206000 | 80000 | 0.3 | 7860 |  | Heat-treatment hardening steel
JIS | 975966BAA97E49E389DFF6053A64A5F7 | JIS SCr440 |  | 880 | 640 | 12 |  | 206000 | 80000 | 0.3 | 7860 |  | Heat-treatment hardening steel
JIS | BCBB45125B8F4221B558041B51A5F7CB | JIS SMnC420 |  | 980 | 680 | 8 |  | 206000 | 80000 | 0.3 | 7860 |  | Case-hardening steel
JIS | EE5CCFBA6A894DC182FF60C8862DA43E | JIS SUP9 | heat treated | 1226 | 1079 | 9 |  | 206000 | 80000 | 0.3 | 7860 |  | Spring steel
JIS | 4934B8795B784840936AC0AB862B495E | JIS SCM430 |  | 830 | 630 | 13 |  | 206000 | 80000 | 0.3 | 7860 |  | Heat-treatment steel
JIS | F743BD558296479285D99874027B2B46 | JIS SCM435 |  | 880 | 660 | 12 |  | 206000 | 80000 | 0.3 | 7860 |  | Heat-treatment steel
JIS | 4A854143030C479E883A8EEC733C7D82 | JIS SCM440 |  | 930 | 735 | 11 |  | 206000 | 80000 | 0.3 | 7860 |  | Heat-treatment hardening steel
JIS | E001CCC3CE2C4AAA9253F61C7A529BFC | JIS SCM445 |  | 860 | 680 | 12 |  | 206000 | 80000 | 0.3 | 7860 |  | Hardening steel
JIS | 246BFE5B80D744C8B05EFACE150CF829 | JIS SUP10 |  | 1226 | 1079 | 10 |  | 206000 | 80000 | 0.3 | 7860 |  | Spring steel
JIS | 30334525EB2C48A782D5DB170CB2326F | JIS SNC815 |  | 930 | 680 | 10 |  | 206000 | 80000 | 0.3 | 7860 |  | Case-hardening steel
JIS | 54F6674CB72F465C8D8E1CC5B86D7000 | JIS SNCM815 |  | 1100 | 800 | 9 |  | 206000 | 80000 | 0.3 | 7860 |  | Case-hardening steel
JIS | A164112854AA482BBC92DAD34B921CA7 | JIS SNCM447 |  | 1100 | 900 | 10 |  | 206000 | 80000 | 0.3 | 7860 |  | Heat-treatment steel
JIS | 0B70C2A36C4F43FB81DA06EC5E6B6D74 | JIS SNCM630 |  | 1200 | 1000 | 9 |  | 206000 | 80000 | 0.3 | 7860 |  | Heat-treatment steel
JIS | BFC77E56419445E2912EE11EEF61B603 | JIS SUS403 |  | 588 | 392 | 25 |  | 206000 | 80000 | 0.3 | 7860 |  | Stainless steel
JIS | 0BD88296A1234E8AAF72F46BC5CE5AA6 | JIS SUS405 |  | 412 | 177 | 20 |  | 206000 | 80000 | 0.3 | 7860 |  | Heat-resisting stainless steel
JIS | 5A9511B9BF3845B3BA57053D27017330 | JIS SUS410 |  | 539 | 343 | 25 |  | 206000 | 80000 | 0.3 | 7860 |  | Stainless steel
JIS | 660B259F0FF544658C6DF771B5023075 | JIS SUS420J1 |  | 637 | 441 | 20 |  | 206000 | 80000 | 0.3 | 7860 |  | Stainless steel
JIS | 3F31BCD9146043B3AFAD5694A6A3AAD5 | JIS SUS420J2 |  | 735 | 539 | 12 |  | 206000 | 80000 | 0.3 | 7860 |  | Stainless steel
JIS | E3B2F49211F347E3AE0A24270BD6ED3C | JIS SUS430 |  | 430 | 205 | 22 |  | 206000 | 80000 | 0.3 | 7860 |  | Stainless steel
JIS | 935026D873D04E8E8A0CEC6950382B31 | JIS SUS431 |  | 785 | 588 | 15 |  | 206000 | 80000 | 0.3 | 7860 |  | Stainless steel
JIS | 8CE9044C3D91492C8FCE47EF916C9AC5 | JIS SUS304 |  | 520 | 205 | 40 |  | 206000 | 80000 | 0.3 | 7860 |  | Stainless steel
JIS | 1B5CEDFF22BC4E038F06CFEACFCC5A51 | JIS SUS303 |  | 520 | 205 | 40 |  | 206000 | 80000 | 0.3 | 7860 |  | Stainless steel
JIS | F5F706AC513342E8877C7D43CCC4DCE4 | JIS SUS316 |  | 520 | 205 | 40 |  | 206000 | 80000 | 0.3 | 7860 |  | Stainless steel
JIS | 3F6D20D73891443F80ABA9B2778B45F3 | JIS SUS316L |  | 480 | 175 | 40 |  | 206000 | 80000 | 0.3 | 7860 |  | Stainless steel
JIS | 83C189AD11584A7AAAFE2F1D0C1507D1 | JIS SUS321 |  | 520 | 205 | 40 |  | 206000 | 80000 | 0.3 | 7860 |  | Heat-resisting stainless steel
JIS | FA98CF08227343118E4045B8C2C2BC97 | JIS SUS304L |  | 480 | 175 | 40 |  | 206000 | 80000 | 0.3 | 7860 |  | Stainless steel
JIS | 3A8F73A3EC134C5BA72A6597D0D0007D | JIS SUS3093 |  | 520 | 205 | 40 |  | 206000 | 80000 | 0.3 | 7860 |  | Heat-resistant steel
JIS | 51BC6B90F8184AFAA0409A8465A5BA9B | JIS SUH1 |  | 930 | 685 | 15 |  | 206000 | 80000 | 0.3 | 7860 |  | Heat-resistant steel
JIS | AC7E5EE7FEAE4945A12C5B7CA7668E43 | JIS SUH330 |  | 560 | 205 | 40 |  | 206000 | 80000 | 0.3 | 7860 |  | Heat-resistant steel
JIS | 31BA73C9A4E34E4DBF78C950F4C0EA1A | JIS SUH310 |  | 590 | 205 | 40 |  | 206000 | 80000 | 0.3 | 7860 |  | Heat-resistant steel
JIS | F7A9289885CD48DC8F7CE65138DD61A2 | JIS SUH35 |  | 880 | 560 | 8 |  | 206000 | 80000 | 0.3 | 7860 |  | Heat-resistant steel
JIS | 4CB7C0895D3C4E369E4B87B756F26725 | Grey cast iron |  | 150 | 150 |  |  | 85000 | 34000 | 0.25 | 7160 | 270 | Grey cast iron | 190
JIS | C56510CA1A514586B57FA1DEDEF9381F | Grey cast iron |  | 200 | 200 |  |  | 85000 | 34000 | 0.25 | 7160 | 340 | Grey cast iron | 210
JIS | E954C28700D9457484FBE1A6EC3F7C08 | Grey cast iron |  | 250 | 250 |  |  | 85000 | 34000 | 0.25 | 7160 | 400 | Grey cast iron | 230
JIS | 5F3EA6C8EE4F4129A1C3D20B8AF50999 | Grey cast iron |  | 300 | 300 |  |  | 85000 | 34000 | 0.25 | 7160 | 460 | Grey cast iron | 250
JIS | 48002D4F94F84AC9B4820173CB6B720B | Grey cast iron |  | 350 | 350 |  |  | 85000 | 34000 | 0.25 | 7160 | 520 | Grey cast iron | 260
JIS | FF34D361E5F340F2A9E6595868F01D7B | Nodular cast iron |  | 500 | 320 |  |  | 169000 | 70000 | 0.2 | 7160 | 400 | Nodular cast iron | 180
JIS | 512A80EC21EA416BA2725B38BA8096EF | Nodular cast iron |  | 600 | 370 |  |  | 169000 | 70000 | 0.2 | 7160 | 480 | Nodular cast iron | 210
JIS | 38526441BA8741CA979DBF870D0B8A9B | Nodular cast iron |  | 700 | 420 |  |  | 169000 | 70000 | 0.2 | 7160 | 560 | Nodular cast iron | 230
JIS | CAC03D7EB1AA45E68EFF92A2EF4C3D9B | Nodular cast iron |  | 800 | 480 |  |  | 169000 | 70000 | 0.2 | 7160 | 600 | Nodular cast iron | 240
JIS | 45C82A36EC644F8BB6170A99ED819B62 | Malleable cast iron |  | 400 | 180 | 4 |  | 160000 | 64000 | 0.27 | 7160 | 300 | Malleable cast iron | 220
JIS | BC74F870412F4DDBADDEF1063C1C079F | Malleable cast iron |  | 500 | 260 | 4 |  | 160000 | 64000 | 0.27 | 7160 | 370 | Malleable cast iron | 230